## Summary
0
Time | 2023-10-16 15:23
ID | X023_LM
Pixel | 0
Pixel Area | 0.058
Irradiance | 100
Panel Temperature | 0
Voc | 0.001606838
Isc | 1.409921
Vmp | 0.7632479
Imp | 1.276018
Pmp | 0.9739181
FF | 429.8693
Eff | 0.1679169
Dir | Forward

## Data
| Voltage | Current | Current Density | Power
0 | 0.001606838 | 1.402045 | 24.17318 | 0.002252858
1 | 0.1446154 | 1.173622 | 20.23485 | 0.1697237
2 | 0.2715556 | 0.9924585 | 17.11135 | 0.2695076
3 | 0.3743932 | 0.8428021 | 14.53107 | 0.3155393
4 | 0.4595556 | 0.7088989 | 12.2224 | 0.3257784
5 | 0.5350769 | 0.5986258 | 10.32113 | 0.3203108
6 | 0.5961368 | 0.5041059 | 8.691481 | 0.3005161
7 | 0.6507692 | 0.433216 | 7.469242 | 0.2819237
8 | 0.6973675 | 0.3623261 | 6.247002 | 0.2526745
9 | 0.7391453 | 0.3071895 | 5.296371 | 0.2270577
10 | 0.7744957 | 0.2599296 | 4.481545 | 0.2013144
11 | 0.8050256 | 0.2126697 | 3.666719 | 0.1712045
12 | 0.8339487 | 0.1811631 | 3.123501 | 0.1510807
13 | 0.8580513 | 0.1496564 | 2.580284 | 0.1284129
14 | 0.8789402 | 0.1339031 | 2.308675 | 0.1176928
15 | 0.8966154 | 0.1102732 | 1.901262 | 0.09887262
16 | 0.9142906 | 0.09451986 | 1.629653 | 0.08641862
17 | 0.9271453 | 0.07876655 | 1.358044 | 0.07302804
18 | 0.94 | 0.07088989 | 1.22224 | 0.0666365
19 | 0.9512479 | 0.06301324 | 1.086435 | 0.05994121
20 | 0.9608889 | 0.04725993 | 0.8148264 | 0.04541154
21 | 0.9705299 | 0.03938327 | 0.679022 | 0.03822265
22 | 0.9785641 | 0.03150662 | 0.5432176 | 0.03083125
23 | 0.9849915 | 0.03150662 | 0.5432176 | 0.03103375
24 | 0.989812 | 0.02362996 | 0.4074132 | 0.02338922
25 | 0.9962393 | 0.02362996 | 0.4074132 | 0.0235411
26 | 1.00106 | 0.01575331 | 0.2716088 | 0.01577001
27 | 1.004274 | 0.01575331 | 0.2716088 | 0.01582063
28 | 1.007487 | 0.01575331 | 0.2716088 | 0.01587126
29 | 1.012308 | 0.01575331 | 0.2716088 | 0.0159472
30 | 1.015521 | 0.007876655 | 0.1358044 | 0.007998911
31 | 1.017128 | 0.007876655 | 0.1358044 | 0.008011568
32 | 1.020342 | 0.007876655 | 0.1358044 | 0.008036881
33 | 1.021949 | 0.007876655 | 0.1358044 | 0.008049537
34 | 1.023556 | 0.007876655 | 0.1358044 | 0.008062194
35 | 1.025162 | 0.007876655 | 0.1358044 | 0.00807485
36 | 1.026769 | 0.007876655 | 0.1358044 | 0.008087507
37 | 1.028376 | 0 | 0 | 0
38 | 1.028376 | 0 | 0 | 0
39 | 1.03159 | 0 | 0 | 0
40 | 1.03159 | 0 | 0 | 0
41 | 1.033197 | 0 | 0 | 0
42 | 1.033197 | 0 | 0 | 0
43 | 1.033197 | 0 | 0 | 0
44 | 1.034803 | 0 | 0 | 0
45 | 1.034803 | 0 | 0 | 0
46 | 1.03641 | 0 | 0 | 0
47 | 1.03641 | 0 | 0 | 0
48 | 1.03641 | 0 | 0 | 0
49 | 1.038017 | 0 | 0 | 0
50 | 1.038017 | 0 | 0 | 0
51 | 1.038017 | 0 | 0 | 0
52 | 1.038017 | 0 | 0 | 0
53 | 1.038017 | 0 | 0 | 0
54 | 1.039624 | 0 | 0 | 0
55 | 1.039624 | 0 | 0 | 0
56 | 1.039624 | 0 | 0 | 0
57 | 1.039624 | 0 | 0 | 0
58 | 1.039624 | 0 | 0 | 0
59 | 1.041231 | 0 | 0 | 0
60 | 1.039624 | 0 | 0 | 0
61 | 1.041231 | 0 | 0 | 0
62 | 1.041231 | 0 | 0 | 0
63 | 1.041231 | 0 | 0 | 0
64 | 1.041231 | 0 | 0 | 0
65 | 1.041231 | 0 | 0 | 0
66 | 1.041231 | 0 | 0 | 0
67 | 1.041231 | 0 | 0 | 0
68 | 1.041231 | 0 | 0 | 0
69 | 1.042838 | 0 | 0 | 0
70 | 1.042838 | 0 | 0 | 0
71 | 1.042838 | 0 | 0 | 0
72 | 1.042838 | 0 | 0 | 0
73 | 1.041231 | 0 | 0 | 0
74 | 1.042838 | 0 | 0 | 0
75 | 1.042838 | 0 | 0 | 0
76 | 1.042838 | 0 | 0 | 0
77 | 1.042838 | 0 | 0 | 0
78 | 1.042838 | 0 | 0 | 0
79 | 1.042838 | 0 | 0 | 0
80 | 1.042838 | 0 | 0 | 0
81 | 1.042838 | 0 | 0 | 0
82 | 1.042838 | 0 | 0 | 0
83 | 1.042838 | 0 | 0 | 0
84 | 1.042838 | 0 | 0 | 0
85 | 1.042838 | 0 | 0 | 0
86 | 1.042838 | 0 | 0 | 0
87 | 1.042838 | 0 | 0 | 0
88 | 1.044444 | 0 | 0 | 0
89 | 1.044444 | 0 | 0 | 0
90 | 1.042838 | 0 | 0 | 0
91 | 1.042838 | 0 | 0 | 0
92 | 1.044444 | 0 | 0 | 0
93 | 1.042838 | 0 | 0 | 0
94 | 1.044444 | 0 | 0 | 0
95 | 1.044444 | 0 | 0 | 0
96 | 1.044444 | 0 | 0 | 0
97 | 1.044444 | 0 | 0 | 0
98 | 1.044444 | 0 | 0 | 0
99 | 1.044444 | 0 | 0 | 0
100 | 1.044444 | 0 | 0 | 0
101 | 1.044444 | 0 | 0 | 0
102 | 1.044444 | 0 | 0 | 0
103 | 1.044444 | 0 | 0 | 0
104 | 1.044444 | 0 | 0 | 0
105 | 1.044444 | 0 | 0 | 0
106 | 1.044444 | 0 | 0 | 0
107 | 1.044444 | 0 | 0 | 0
108 | 1.044444 | 0 | 0 | 0
109 | 1.044444 | 0 | 0 | 0
110 | 1.044444 | 0 | 0 | 0
111 | 1.044444 | 0 | 0 | 0
112 | 1.044444 | 0 | 0 | 0
113 | 1.044444 | 0 | 0 | 0
114 | 1.044444 | 0 | 0 | 0
115 | 1.046051 | 0 | 0 | 0
116 | 1.046051 | 0 | 0 | 0
117 | 1.044444 | 0 | 0 | 0
118 | 1.046051 | 0 | 0 | 0
119 | 1.046051 | 0 | 0 | 0
120 | 1.044444 | 0 | 0 | 0
121 | 1.044444 | 0 | 0 | 0
122 | 1.046051 | 0 | 0 | 0
123 | 1.046051 | 0 | 0 | 0
124 | 1.046051 | 0 | 0 | 0
125 | 1.044444 | 0 | 0 | 0
126 | 1.046051 | 0 | 0 | 0
127 | 1.044444 | 0 | 0 | 0
128 | 1.046051 | 0 | 0 | 0
129 | 1.025162 | 0.1575331 | 2.716088 | 0.161497
130 | 1.00588 | 0.2835596 | 4.888958 | 0.285227
131 | 0.9882051 | 0.3938327 | 6.79022 | 0.3891875
132 | 0.9737436 | 0.480476 | 8.284068 | 0.4678604
133 | 0.9608889 | 0.5513658 | 9.506308 | 0.5298013
134 | 0.949641 | 0.6143791 | 10.59274 | 0.5834396
135 | 0.9416068 | 0.6537624 | 11.27176 | 0.6155871
136 | 0.9335726 | 0.7010223 | 12.08659 | 0.6544552
137 | 0.9255385 | 0.7325289 | 12.62981 | 0.6779837
138 | 0.9191111 | 0.7640355 | 13.17303 | 0.7022335
139 | 0.9126838 | 0.7955421 | 13.71624 | 0.7260784
140 | 0.9078632 | 0.8191721 | 14.12366 | 0.7436963
141 | 0.9030427 | 0.8349254 | 14.39527 | 0.7539733
142 | 0.8998291 | 0.8585554 | 14.80268 | 0.7725531
143 | 0.8950085 | 0.8743087 | 15.07429 | 0.7825138
144 | 0.8917949 | 0.8821854 | 15.21009 | 0.7867284
145 | 0.8885812 | 0.9058153 | 15.61751 | 0.8048905
146 | 0.8853675 | 0.913692 | 15.75331 | 0.8089532
147 | 0.8821538 | 0.9294453 | 16.02492 | 0.8199137
148 | 0.8789402 | 0.9373219 | 16.16072 | 0.8238499
149 | 0.8773333 | 0.9530752 | 16.43233 | 0.8361647
150 | 0.8741197 | 0.9688286 | 16.70394 | 0.8468721
151 | 0.8725128 | 0.9688286 | 16.70394 | 0.8453153
152 | 0.8692991 | 0.9767052 | 16.83975 | 0.849049
153 | 0.8676923 | 0.9845819 | 16.97555 | 0.8543141
154 | 0.8644786 | 1.000335 | 17.24716 | 0.8647684
155 | 0.8628718 | 1.008212 | 17.38296 | 0.8699576
156 | 0.861265 | 1.016088 | 17.51877 | 0.8751214
157 | 0.8580513 | 1.023965 | 17.65457 | 0.8786146
158 | 0.8564444 | 1.031842 | 17.79038 | 0.8837152
159 | 0.8548376 | 1.031842 | 17.79038 | 0.8820572
160 | 0.8532308 | 1.039718 | 17.92618 | 0.8871198
161 | 0.8484103 | 1.055472 | 18.19779 | 0.8954731
162 | 0.8451966 | 1.071225 | 18.4694 | 0.9053958
163 | 0.8419829 | 1.086978 | 18.74101 | 0.9152172
164 | 0.8371624 | 1.094855 | 18.87681 | 0.9165715
165 | 0.8339487 | 1.102732 | 19.01262 | 0.9196217
166 | 0.830735 | 1.118485 | 19.28422 | 0.9291647
167 | 0.8275214 | 1.126362 | 19.42003 | 0.9320883
168 | 0.8259145 | 1.134238 | 19.55583 | 0.9367839
169 | 0.8227009 | 1.142115 | 19.69164 | 0.939619
170 | 0.8178803 | 1.157868 | 19.96325 | 0.9469977
171 | 0.8146667 | 1.157868 | 19.96325 | 0.9432767
172 | 0.8130598 | 1.173622 | 20.23485 | 0.9542246
173 | 0.8098462 | 1.173622 | 20.23485 | 0.9504529
174 | 0.8066325 | 1.189375 | 20.50646 | 0.9593884
175 | 0.8034188 | 1.189375 | 20.50646 | 0.9555662
176 | 0.801812 | 1.197252 | 20.64227 | 0.9599706
177 | 0.7953846 | 1.213005 | 20.91388 | 0.9648054
178 | 0.7905641 | 1.220882 | 21.04968 | 0.9651851
179 | 0.7857436 | 1.236635 | 21.32129 | 0.9716779
180 | 0.7809231 | 1.244511 | 21.45709 | 0.9718677
181 | 0.7761026 | 1.252388 | 21.5929 | 0.9719816
182 | 0.7728889 | 1.252388 | 21.5929 | 0.9679569
183 | 0.7680684 | 1.260265 | 21.7287 | 0.9679695
184 | 0.7632479 | 1.276018 | 22.00031 | 0.9739181
185 | 0.7584274 | 1.276018 | 22.00031 | 0.967767
186 | 0.7536068 | 1.283895 | 22.13612 | 0.9675519
187 | 0.7487863 | 1.291771 | 22.27192 | 0.9672608
188 | 0.742359 | 1.299648 | 22.40773 | 0.9648054
189 | 0.7375385 | 1.307525 | 22.54353 | 0.9643498
190 | 0.7327179 | 1.315401 | 22.67933 | 0.9638182
191 | 0.7278974 | 1.315401 | 22.67933 | 0.9574773
192 | 0.7230769 | 1.315401 | 22.67933 | 0.9511364
193 | 0.7150427 | 1.331155 | 22.95094 | 0.9518325
194 | 0.7037949 | 1.339031 | 23.08675 | 0.9424034
195 | 0.6941538 | 1.339031 | 23.08675 | 0.9294938
196 | 0.6877265 | 1.346908 | 23.22255 | 0.9263043
197 | 0.6796923 | 1.346908 | 23.22255 | 0.915483
198 | 0.6716581 | 1.354785 | 23.35836 | 0.9099521
199 | 0.6636239 | 1.354785 | 23.35836 | 0.8990675
200 | 0.6555897 | 1.362661 | 23.49416 | 0.8933468
201 | 0.6475556 | 1.362661 | 23.49416 | 0.8823989
202 | 0.6395214 | 1.362661 | 23.49416 | 0.871451
203 | 0.6298803 | 1.370538 | 23.62996 | 0.8632749
204 | 0.6218462 | 1.370538 | 23.62996 | 0.8522638
205 | 0.6154188 | 1.378415 | 23.76577 | 0.8483023
206 | 0.6073846 | 1.378415 | 23.76577 | 0.8372278
207 | 0.6009573 | 1.370538 | 23.62996 | 0.8236347
208 | 0.5929231 | 1.378415 | 23.76577 | 0.8172938
209 | 0.5800684 | 1.378415 | 23.76577 | 0.7995747
210 | 0.5688205 | 1.386291 | 23.90157 | 0.7885509
211 | 0.5575726 | 1.386291 | 23.90157 | 0.7729581
212 | 0.5479316 | 1.386291 | 23.90157 | 0.7595928
213 | 0.5366838 | 1.386291 | 23.90157 | 0.744
214 | 0.5270427 | 1.394168 | 24.03738 | 0.7347861
215 | 0.5190085 | 1.386291 | 23.90157 | 0.719497
216 | 0.5093675 | 1.394168 | 24.03738 | 0.7101439
217 | 0.4997265 | 1.394168 | 24.03738 | 0.6967027
218 | 0.4884786 | 1.394168 | 24.03738 | 0.6810212
219 | 0.4788376 | 1.394168 | 24.03738 | 0.66758
220 | 0.4708034 | 1.394168 | 24.03738 | 0.656379
221 | 0.4611624 | 1.394168 | 24.03738 | 0.6429378
222 | 0.4531282 | 1.394168 | 24.03738 | 0.6317368
223 | 0.445094 | 1.394168 | 24.03738 | 0.6205358
224 | 0.435453 | 1.394168 | 24.03738 | 0.6070946
225 | 0.4177778 | 1.402045 | 24.17318 | 0.5857431
226 | 0.4001026 | 1.402045 | 24.17318 | 0.5609616
227 | 0.3824274 | 1.402045 | 24.17318 | 0.5361802
228 | 0.3695726 | 1.402045 | 24.17318 | 0.5181573
229 | 0.3551111 | 1.402045 | 24.17318 | 0.4978816
230 | 0.3422564 | 1.402045 | 24.17318 | 0.4798587
231 | 0.3310085 | 1.402045 | 24.17318 | 0.4640887
232 | 0.3197607 | 1.402045 | 24.17318 | 0.4483187
233 | 0.306906 | 1.402045 | 24.17318 | 0.4302959
234 | 0.2940513 | 1.402045 | 24.17318 | 0.412273
235 | 0.2828034 | 1.402045 | 24.17318 | 0.396503
236 | 0.2731624 | 1.402045 | 24.17318 | 0.3829859
237 | 0.2619145 | 1.402045 | 24.17318 | 0.3672158
238 | 0.2522735 | 1.402045 | 24.17318 | 0.3536987
239 | 0.2426325 | 1.402045 | 24.17318 | 0.3401816
240 | 0.2345983 | 1.402045 | 24.17318 | 0.3289173
241 | 0.2185299 | 1.402045 | 24.17318 | 0.3063887
242 | 0.2056752 | 1.409921 | 24.30899 | 0.2899859
243 | 0.1928205 | 1.402045 | 24.17318 | 0.270343
244 | 0.1815726 | 1.402045 | 24.17318 | 0.2545729
245 | 0.1703248 | 1.402045 | 24.17318 | 0.2388029
246 | 0.1606838 | 1.409921 | 24.30899 | 0.2265514
247 | 0.1494359 | 1.402045 | 24.17318 | 0.2095158
248 | 0.1397949 | 1.409921 | 24.30899 | 0.1970998
249 | 0.128547 | 1.409921 | 24.30899 | 0.1812412
250 | 0.1172991 | 1.402045 | 24.17318 | 0.1644586
251 | 0.1076581 | 1.409921 | 24.30899 | 0.1517895
252 | 0.09801709 | 1.409921 | 24.30899 | 0.1381964
253 | 0.08676923 | 1.409921 | 24.30899 | 0.1223378
254 | 0.07712821 | 1.409921 | 24.30899 | 0.1087447
255 | 0.06909402 | 1.409921 | 24.30899 | 0.09741712