## Summary
0
Time | 2023-10-16 15:22
ID | X023_LM
Pixel | 1
Pixel Area | 0.058
Irradiance | 100
Panel Temperature | 0
Voc | 0.004820513
Isc | 0
Vmp | 0.0385641
Imp | 0.3623261
Pmp | 0.01397278
FF | 139727.8
Eff | 0.0024091
Dir | Reverse

## Data
| Voltage | Current | Current Density | Power
0 | 0.004820513 | 0.8428021 | 14.53107 | 0.004062738
1 | 0.004820513 | 0.8191721 | 14.12366 | 0.00394883
2 | 0.004820513 | 0.7955421 | 13.71624 | 0.003834921
3 | 0.00642735 | 0.7719122 | 13.30883 | 0.00496135
4 | 0.008034188 | 0.7404056 | 12.76561 | 0.005948558
5 | 0.008034188 | 0.7167756 | 12.3582 | 0.00575871
6 | 0.009641026 | 0.6931456 | 11.95079 | 0.006682635
7 | 0.01124786 | 0.6695157 | 11.54337 | 0.007530621
8 | 0.0128547 | 0.638009 | 11.00016 | 0.008201415
9 | 0.01606838 | 0.6065024 | 10.45694 | 0.009745509
10 | 0.01767521 | 0.5907491 | 10.18533 | 0.01044162
11 | 0.01928205 | 0.5671192 | 9.777916 | 0.01093522
12 | 0.02088889 | 0.5434892 | 9.370503 | 0.01135289
13 | 0.02249573 | 0.5277359 | 9.098894 | 0.0118718
14 | 0.02410256 | 0.5041059 | 8.691481 | 0.01215025
15 | 0.02731624 | 0.4883526 | 8.419873 | 0.01333996
16 | 0.02731624 | 0.4647226 | 8.012459 | 0.01269447
17 | 0.03052991 | 0.4410927 | 7.605046 | 0.01346652
18 | 0.03213675 | 0.4253394 | 7.333437 | 0.01366903
19 | 0.03374359 | 0.4095861 | 7.061829 | 0.0138209
20 | 0.03535043 | 0.3859561 | 6.654415 | 0.01364371
21 | 0.03695726 | 0.3780794 | 6.518611 | 0.01397278
22 | 0.0385641 | 0.3623261 | 6.247002 | 0.01397278
23 | 0.0385641 | 0.3544495 | 6.111198 | 0.01366903
24 | 0.04017094 | 0.3386962 | 5.839589 | 0.01360574
25 | 0.04017094 | 0.3229429 | 5.56798 | 0.01297292
26 | 0.04177778 | 0.3150662 | 5.432176 | 0.01316277
27 | 0.04177778 | 0.3071895 | 5.296371 | 0.0128337
28 | 0.04338462 | 0.2993129 | 5.160567 | 0.01298557
29 | 0.04338462 | 0.2914362 | 5.024763 | 0.01264385
30 | 0.04659829 | 0.2835596 | 4.888958 | 0.01321339
31 | 0.04659829 | 0.2756829 | 4.753154 | 0.01284635
32 | 0.04659829 | 0.2678063 | 4.617349 | 0.01247931
33 | 0.04820513 | 0.252053 | 4.345741 | 0.01215025
34 | 0.04820513 | 0.2441763 | 4.209936 | 0.01177055
35 | 0.04981197 | 0.2362996 | 4.074132 | 0.01177055
36 | 0.04981197 | 0.228423 | 3.938327 | 0.0113782
37 | 0.0514188 | 0.2205463 | 3.802523 | 0.01134023
38 | 0.0514188 | 0.2126697 | 3.666719 | 0.01093522
39 | 0.0514188 | 0.2126697 | 3.666719 | 0.01093522
40 | 0.05302564 | 0.204793 | 3.530914 | 0.01085928
41 | 0.05302564 | 0.1969164 | 3.39511 | 0.01044162
42 | 0.05463248 | 0.1890397 | 3.259305 | 0.01032771
43 | 0.05463248 | 0.1890397 | 3.259305 | 0.01032771
44 | 0.05463248 | 0.1811631 | 3.123501 | 0.009897387
45 | 0.05463248 | 0.1811631 | 3.123501 | 0.009897387
46 | 0.05463248 | 0.1811631 | 3.123501 | 0.009897387
47 | 0.05623932 | 0.1811631 | 3.123501 | 0.01018849
48 | 0.05623932 | 0.1732864 | 2.987697 | 0.009745509
49 | 0.05623932 | 0.1654098 | 2.851892 | 0.009302531
50 | 0.05784615 | 0.1575331 | 2.716088 | 0.009112684
51 | 0.05623932 | 0.1575331 | 2.716088 | 0.008859554
52 | 0.05623932 | 0.1575331 | 2.716088 | 0.008859554
53 | 0.05784615 | 0.1575331 | 2.716088 | 0.009112684
54 | 0.05784615 | 0.1496564 | 2.580284 | 0.00865705
55 | 0.05784615 | 0.1496564 | 2.580284 | 0.00865705
56 | 0.05784615 | 0.1417798 | 2.444479 | 0.008201415
57 | 0.05784615 | 0.1417798 | 2.444479 | 0.008201415
58 | 0.05945299 | 0.1496564 | 2.580284 | 0.008897523
59 | 0.05945299 | 0.1417798 | 2.444479 | 0.008429233
60 | 0.05945299 | 0.1417798 | 2.444479 | 0.008429233
61 | 0.05945299 | 0.1417798 | 2.444479 | 0.008429233
62 | 0.06105983 | 0.1339031 | 2.308675 | 0.008176102
63 | 0.05945299 | 0.1339031 | 2.308675 | 0.007960942
64 | 0.05945299 | 0.1339031 | 2.308675 | 0.007960942
65 | 0.05945299 | 0.1260265 | 2.17287 | 0.007492651
66 | 0.05945299 | 0.1260265 | 2.17287 | 0.007492651
67 | 0.06105983 | 0.1260265 | 2.17287 | 0.007695155
68 | 0.06105983 | 0.1181498 | 2.037066 | 0.007214208
69 | 0.05945299 | 0.1260265 | 2.17287 | 0.007492651
70 | 0.06266667 | 0.1181498 | 2.037066 | 0.007404056
71 | 0.06266667 | 0.1181498 | 2.037066 | 0.007404056
72 | 0.06266667 | 0.1102732 | 1.901262 | 0.006910452
73 | 0.06105983 | 0.1181498 | 2.037066 | 0.007214208
74 | 0.06105983 | 0.1181498 | 2.037066 | 0.007214208
75 | 0.06105983 | 0.1102732 | 1.901262 | 0.006733261
76 | 0.06105983 | 0.1102732 | 1.901262 | 0.006733261
77 | 0.06105983 | 0.1102732 | 1.901262 | 0.006733261
78 | 0.06105983 | 0.1102732 | 1.901262 | 0.006733261
79 | 0.06266667 | 0.1102732 | 1.901262 | 0.006910452
80 | 0.06266667 | 0.1102732 | 1.901262 | 0.006910452
81 | 0.06266667 | 0.1023965 | 1.765457 | 0.006416848
82 | 0.06266667 | 0.1023965 | 1.765457 | 0.006416848
83 | 0.06266667 | 0.1023965 | 1.765457 | 0.006416848
84 | 0.06266667 | 0.1023965 | 1.765457 | 0.006416848
85 | 0.06266667 | 0.1023965 | 1.765457 | 0.006416848
86 | 0.06266667 | 0.09451986 | 1.629653 | 0.005923245
87 | 0.06266667 | 0.09451986 | 1.629653 | 0.005923245
88 | 0.0642735 | 0.09451986 | 1.629653 | 0.006075123
89 | 0.06266667 | 0.09451986 | 1.629653 | 0.005923245
90 | 0.06266667 | 0.09451986 | 1.629653 | 0.005923245
91 | 0.06266667 | 0.09451986 | 1.629653 | 0.005923245
92 | 0.0642735 | 0.09451986 | 1.629653 | 0.006075123
93 | 0.06266667 | 0.09451986 | 1.629653 | 0.005923245
94 | 0.06266667 | 0.09451986 | 1.629653 | 0.005923245
95 | 0.06266667 | 0.09451986 | 1.629653 | 0.005923245
96 | 0.0642735 | 0.0866432 | 1.493848 | 0.005568862
97 | 0.0642735 | 0.0866432 | 1.493848 | 0.005568862
98 | 0.0642735 | 0.0866432 | 1.493848 | 0.005568862
99 | 0.0642735 | 0.0866432 | 1.493848 | 0.005568862
100 | 0.0642735 | 0.0866432 | 1.493848 | 0.005568862
101 | 0.0642735 | 0.07876655 | 1.358044 | 0.005062602
102 | 0.0642735 | 0.0866432 | 1.493848 | 0.005568862
103 | 0.0642735 | 0.07876655 | 1.358044 | 0.005062602
104 | 0.0642735 | 0.07876655 | 1.358044 | 0.005062602
105 | 0.06588034 | 0.07876655 | 1.358044 | 0.005189167
106 | 0.06588034 | 0.07876655 | 1.358044 | 0.005189167
107 | 0.06588034 | 0.07876655 | 1.358044 | 0.005189167
108 | 0.06588034 | 0.07876655 | 1.358044 | 0.005189167
109 | 0.06588034 | 0.07876655 | 1.358044 | 0.005189167
110 | 0.06588034 | 0.07876655 | 1.358044 | 0.005189167
111 | 0.0642735 | 0.07088989 | 1.22224 | 0.004556342
112 | 0.06588034 | 0.07088989 | 1.22224 | 0.00467025
113 | 0.06588034 | 0.07876655 | 1.358044 | 0.005189167
114 | 0.06588034 | 0.07088989 | 1.22224 | 0.00467025
115 | 0.06588034 | 0.07088989 | 1.22224 | 0.00467025
116 | 0.06588034 | 0.07088989 | 1.22224 | 0.00467025
117 | 0.06588034 | 0.07088989 | 1.22224 | 0.00467025
118 | 0.06588034 | 0.07088989 | 1.22224 | 0.00467025
119 | 0.06588034 | 0.07088989 | 1.22224 | 0.00467025
120 | 0.06588034 | 0.07088989 | 1.22224 | 0.00467025
121 | 0.06588034 | 0.07088989 | 1.22224 | 0.00467025
122 | 0.06588034 | 0.07088989 | 1.22224 | 0.00467025
123 | 0.06588034 | 0.06301324 | 1.086435 | 0.004151334
124 | 0.06588034 | 0.07088989 | 1.22224 | 0.00467025
125 | 0.06588034 | 0.07088989 | 1.22224 | 0.00467025
126 | 0.06588034 | 0.07088989 | 1.22224 | 0.00467025
127 | 0.06748718 | 0.07088989 | 1.22224 | 0.004784159
128 | 0.06748718 | 0.05513658 | 0.9506308 | 0.003721013
129 | 0.06748718 | 0.04725993 | 0.8148264 | 0.003189439
130 | 0.06909402 | 0.03938327 | 0.679022 | 0.002721149
131 | 0.06909402 | 0.03150662 | 0.5432176 | 0.002176919
132 | 0.07070085 | 0.02362996 | 0.4074132 | 0.001670659
133 | 0.07070085 | 0.02362996 | 0.4074132 | 0.001670659
134 | 0.07230769 | 0.01575331 | 0.2716088 | 0.001139085
135 | 0.07230769 | 0.01575331 | 0.2716088 | 0.001139085
136 | 0.07230769 | 0.007876655 | 0.1358044 | 0.0005695427
137 | 0.07230769 | 0.007876655 | 0.1358044 | 0.0005695427
138 | 0.07230769 | 0.007876655 | 0.1358044 | 0.0005695427
139 | 0.07230769 | 0.007876655 | 0.1358044 | 0.0005695427
140 | 0.07230769 | 0.007876655 | 0.1358044 | 0.0005695427
141 | 0.07230769 | 0.007876655 | 0.1358044 | 0.0005695427
142 | 0.07230769 | 0 | 0 | 0
143 | 0.07230769 | 0 | 0 | 0
144 | 0.07230769 | 0 | 0 | 0
145 | 0.07230769 | 0 | 0 | 0
146 | 0.07230769 | 0 | 0 | 0
147 | 0.07230769 | 0 | 0 | 0
148 | 0.07230769 | 0 | 0 | 0
149 | 0.07230769 | 0 | 0 | 0
150 | 0.07230769 | 0 | 0 | 0
151 | 0.07391453 | 0 | 0 | 0
152 | 0.07230769 | 0 | 0 | 0
153 | 0.07391453 | 0 | 0 | 0
154 | 0.07230769 | 0 | 0 | 0
155 | 0.07391453 | 0 | 0 | 0
156 | 0.07230769 | 0 | 0 | 0
157 | 0.07391453 | 0 | 0 | 0
158 | 0.07230769 | 0 | 0 | 0
159 | 0.07391453 | 0 | 0 | 0
160 | 0.07391453 | 0 | 0 | 0
161 | 0.07391453 | 0 | 0 | 0
162 | 0.07391453 | 0 | 0 | 0
163 | 0.07391453 | 0 | 0 | 0
164 | 0.07391453 | 0 | 0 | 0
165 | 0.07230769 | 0 | 0 | 0
166 | 0.07391453 | 0 | 0 | 0
167 | 0.07391453 | 0 | 0 | 0
168 | 0.07391453 | 0 | 0 | 0
169 | 0.07391453 | 0 | 0 | 0
170 | 0.07391453 | 0 | 0 | 0
171 | 0.07391453 | 0 | 0 | 0
172 | 0.07391453 | 0 | 0 | 0
173 | 0.07391453 | 0 | 0 | 0
174 | 0.07230769 | 0 | 0 | 0
175 | 0.07391453 | 0 | 0 | 0
176 | 0.07391453 | 0 | 0 | 0
177 | 0.07391453 | 0 | 0 | 0
178 | 0.07391453 | 0 | 0 | 0
179 | 0.07391453 | 0 | 0 | 0
180 | 0.07230769 | 0 | 0 | 0
181 | 0.07391453 | 0 | 0 | 0
182 | 0.07391453 | 0 | 0 | 0
183 | 0.07391453 | 0 | 0 | 0
184 | 0.07230769 | 0 | 0 | 0
185 | 0.07391453 | 0 | 0 | 0
186 | 0.07391453 | 0 | 0 | 0
187 | 0.07230769 | 0 | 0 | 0
188 | 0.07391453 | 0 | 0 | 0
189 | 0.07391453 | 0 | 0 | 0
190 | 0.07391453 | 0 | 0 | 0
191 | 0.07391453 | 0 | 0 | 0
192 | 0.07391453 | 0 | 0 | 0
193 | 0.07391453 | 0 | 0 | 0
194 | 0.07391453 | 0 | 0 | 0
195 | 0.07230769 | 0 | 0 | 0
196 | 0.07391453 | 0 | 0 | 0
197 | 0.07391453 | 0 | 0 | 0
198 | 0.07391453 | 0 | 0 | 0
199 | 0.07391453 | 0 | 0 | 0
200 | 0.07391453 | 0 | 0 | 0
201 | 0.07391453 | 0 | 0 | 0
202 | 0.07391453 | 0 | 0 | 0
203 | 0.07230769 | 0 | 0 | 0
204 | 0.07230769 | 0 | 0 | 0
205 | 0.07391453 | 0 | 0 | 0
206 | 0.07391453 | 0 | 0 | 0
207 | 0.07391453 | 0 | 0 | 0
208 | 0.07391453 | 0 | 0 | 0
209 | 0.07391453 | 0 | 0 | 0
210 | 0.07391453 | 0 | 0 | 0
211 | 0.07391453 | 0 | 0 | 0
212 | 0.07391453 | 0 | 0 | 0
213 | 0.07391453 | 0 | 0 | 0
214 | 0.07391453 | 0 | 0 | 0
215 | 0.07391453 | 0 | 0 | 0
216 | 0.07230769 | 0 | 0 | 0
217 | 0.07391453 | 0 | 0 | 0
218 | 0.07391453 | 0 | 0 | 0
219 | 0.07230769 | 0 | 0 | 0
220 | 0.07391453 | 0 | 0 | 0
221 | 0.07230769 | 0 | 0 | 0
222 | 0.07230769 | 0 | 0 | 0
223 | 0.07391453 | 0 | 0 | 0
224 | 0.07391453 | 0 | 0 | 0
225 | 0.07391453 | 0 | 0 | 0
226 | 0.07391453 | 0 | 0 | 0
227 | 0.07230769 | 0 | 0 | 0
228 | 0.07391453 | 0 | 0 | 0
229 | 0.07391453 | 0 | 0 | 0
230 | 0.07391453 | 0 | 0 | 0
231 | 0.07391453 | 0 | 0 | 0
232 | 0.07391453 | 0 | 0 | 0
233 | 0.07391453 | 0 | 0 | 0
234 | 0.07391453 | 0 | 0 | 0
235 | 0.07391453 | 0 | 0 | 0
236 | 0.07391453 | 0 | 0 | 0
237 | 0.07230769 | 0 | 0 | 0
238 | 0.07391453 | 0 | 0 | 0
239 | 0.07391453 | 0 | 0 | 0
240 | 0.07230769 | 0 | 0 | 0
241 | 0.07391453 | 0 | 0 | 0
242 | 0.07230769 | 0 | 0 | 0
243 | 0.07230769 | 0 | 0 | 0
244 | 0.07391453 | 0 | 0 | 0
245 | 0.07391453 | 0 | 0 | 0
246 | 0.07391453 | 0 | 0 | 0
247 | 0.07391453 | 0 | 0 | 0
248 | 0.07391453 | 0 | 0 | 0
249 | 0.07391453 | 0 | 0 | 0
250 | 0.07391453 | 0 | 0 | 0
251 | 0.07391453 | 0 | 0 | 0
252 | 0.07391453 | 0 | 0 | 0
253 | 0.07230769 | 0 | 0 | 0
254 | 0.07230769 | 0 | 0 | 0
255 | 0.07391453 | 0 | 0 | 0