## Summary
0
Time | 2023-10-16 16:07
ID | X---_LM_UE
Pixel | 0
Pixel Area | 0.058
Irradiance | 100
Panel Temperature | 0
Voc | 0.003213675
Isc | 1.402045
Vmp | 0.6957607
Imp | 1.236635
Pmp | 0.8604019
FF | 190.9536
Eff | 0.1483452
Dir | Forward

## Data
| Voltage | Current | Current Density | Power
0 | 0.003213675 | 1.394168 | 24.03738 | 0.004480403
1 | 0.1397949 | 1.173622 | 20.23485 | 0.1640663
2 | 0.2651282 | 0.9845819 | 16.97555 | 0.2610404
3 | 0.3647521 | 0.8349254 | 14.39527 | 0.3045408
4 | 0.4483077 | 0.7088989 | 12.2224 | 0.3178048
5 | 0.5190085 | 0.5986258 | 10.32113 | 0.3106919
6 | 0.5800684 | 0.5041059 | 8.691481 | 0.2924159
7 | 0.6314872 | 0.4253394 | 7.333437 | 0.2685964
8 | 0.6764786 | 0.3623261 | 6.247002 | 0.2451059
9 | 0.7150427 | 0.3071895 | 5.296371 | 0.2196537
10 | 0.7487863 | 0.2599296 | 4.481545 | 0.1946317
11 | 0.7793162 | 0.2205463 | 3.802523 | 0.1718753
12 | 0.8050256 | 0.1811631 | 3.123501 | 0.1458409
13 | 0.8275214 | 0.1575331 | 2.716088 | 0.130362
14 | 0.8468034 | 0.1339031 | 2.308675 | 0.1133896
15 | 0.8644786 | 0.1102732 | 1.901262 | 0.0953288
16 | 0.8789402 | 0.09451986 | 1.629653 | 0.0830773
17 | 0.8934017 | 0.07876655 | 1.358044 | 0.07037017
18 | 0.9046496 | 0.07088989 | 1.22224 | 0.06413051
19 | 0.9142906 | 0.05513658 | 0.9506308 | 0.05041086
20 | 0.9239316 | 0.04725993 | 0.8148264 | 0.04366494
21 | 0.9319658 | 0.03938327 | 0.679022 | 0.03670387
22 | 0.9383932 | 0.03938327 | 0.679022 | 0.036957
23 | 0.9448205 | 0.03150662 | 0.5432176 | 0.0297681
24 | 0.949641 | 0.02362996 | 0.4074132 | 0.02243998
25 | 0.9544615 | 0.02362996 | 0.4074132 | 0.02255389
26 | 0.9592821 | 0.01575331 | 0.2716088 | 0.01511187
27 | 0.9624957 | 0.01575331 | 0.2716088 | 0.01516249
28 | 0.9657094 | 0.01575331 | 0.2716088 | 0.01521312
29 | 0.9689231 | 0.01575331 | 0.2716088 | 0.01526375
30 | 0.9721368 | 0.007876655 | 0.1358044 | 0.007657186
31 | 0.9737436 | 0.007876655 | 0.1358044 | 0.007669842
32 | 0.9753504 | 0.007876655 | 0.1358044 | 0.007682499
33 | 0.9785641 | 0.007876655 | 0.1358044 | 0.007707812
34 | 0.9801709 | 0.007876655 | 0.1358044 | 0.007720468
35 | 0.9801709 | 0.007876655 | 0.1358044 | 0.007720468
36 | 0.9817778 | 0.007876655 | 0.1358044 | 0.007733125
37 | 0.9833846 | 0 | 0 | 0
38 | 0.9833846 | 0 | 0 | 0
39 | 0.9849915 | 0 | 0 | 0
40 | 0.9865983 | 0.007876655 | 0.1358044 | 0.007771094
41 | 0.9865983 | 0 | 0 | 0
42 | 0.9882051 | 0.007876655 | 0.1358044 | 0.007783751
43 | 0.9882051 | 0 | 0 | 0
44 | 0.9882051 | 0 | 0 | 0
45 | 0.9882051 | 0 | 0 | 0
46 | 0.989812 | 0 | 0 | 0
47 | 0.989812 | 0 | 0 | 0
48 | 0.989812 | 0 | 0 | 0
49 | 0.9914188 | 0 | 0 | 0
50 | 0.989812 | 0 | 0 | 0
51 | 0.989812 | 0 | 0 | 0
52 | 0.9914188 | 0 | 0 | 0
53 | 0.9914188 | 0 | 0 | 0
54 | 0.9914188 | 0 | 0 | 0
55 | 0.9914188 | 0 | 0 | 0
56 | 0.9914188 | 0 | 0 | 0
57 | 0.9914188 | 0 | 0 | 0
58 | 0.9914188 | 0 | 0 | 0
59 | 0.9930256 | 0 | 0 | 0
60 | 0.9930256 | 0 | 0 | 0
61 | 0.9930256 | 0 | 0 | 0
62 | 0.9930256 | 0 | 0 | 0
63 | 0.9930256 | 0 | 0 | 0
64 | 0.9930256 | 0 | 0 | 0
65 | 0.9930256 | 0 | 0 | 0
66 | 0.9930256 | 0 | 0 | 0
67 | 0.9930256 | 0 | 0 | 0
68 | 0.9930256 | 0 | 0 | 0
69 | 0.9930256 | 0 | 0 | 0
70 | 0.9930256 | 0 | 0 | 0
71 | 0.9946325 | 0 | 0 | 0
72 | 0.9930256 | 0 | 0 | 0
73 | 0.9946325 | 0 | 0 | 0
74 | 0.9930256 | 0 | 0 | 0
75 | 0.9946325 | 0 | 0 | 0
76 | 0.9946325 | 0 | 0 | 0
77 | 0.9946325 | 0 | 0 | 0
78 | 0.9946325 | 0 | 0 | 0
79 | 0.9946325 | 0 | 0 | 0
80 | 0.9946325 | 0 | 0 | 0
81 | 0.9946325 | 0 | 0 | 0
82 | 0.9946325 | 0 | 0 | 0
83 | 0.9946325 | 0 | 0 | 0
84 | 0.9946325 | 0 | 0 | 0
85 | 0.9946325 | 0 | 0 | 0
86 | 0.9946325 | 0 | 0 | 0
87 | 0.9946325 | 0 | 0 | 0
88 | 0.9946325 | 0 | 0 | 0
89 | 0.9946325 | 0 | 0 | 0
90 | 0.9946325 | 0 | 0 | 0
91 | 0.9946325 | 0 | 0 | 0
92 | 0.9946325 | 0 | 0 | 0
93 | 0.9946325 | 0 | 0 | 0
94 | 0.9946325 | 0 | 0 | 0
95 | 0.9946325 | 0 | 0 | 0
96 | 0.9946325 | 0 | 0 | 0
97 | 0.9946325 | 0 | 0 | 0
98 | 0.9946325 | 0 | 0 | 0
99 | 0.9946325 | 0 | 0 | 0
100 | 0.9946325 | 0 | 0 | 0
101 | 0.9946325 | 0 | 0 | 0
102 | 0.9946325 | 0 | 0 | 0
103 | 0.9946325 | 0 | 0 | 0
104 | 0.9946325 | 0 | 0 | 0
105 | 0.9946325 | 0 | 0 | 0
106 | 0.9946325 | 0 | 0 | 0
107 | 0.9946325 | 0 | 0 | 0
108 | 0.9946325 | 0 | 0 | 0
109 | 0.9946325 | 0 | 0 | 0
110 | 0.9946325 | 0 | 0 | 0
111 | 0.9946325 | 0 | 0 | 0
112 | 0.9946325 | 0 | 0 | 0
113 | 0.9946325 | 0 | 0 | 0
114 | 0.9946325 | 0 | 0 | 0
115 | 0.9946325 | 0 | 0 | 0
116 | 0.9946325 | 0 | 0 | 0
117 | 0.9946325 | 0 | 0 | 0
118 | 0.9946325 | 0 | 0 | 0
119 | 0.9946325 | 0 | 0 | 0
120 | 0.9946325 | 0 | 0 | 0
121 | 0.9962393 | 0 | 0 | 0
122 | 0.9946325 | 0 | 0 | 0
123 | 0.9946325 | 0 | 0 | 0
124 | 0.9946325 | 0 | 0 | 0
125 | 0.9946325 | 0 | 0 | 0
126 | 0.9946325 | 0 | 0 | 0
127 | 0.9946325 | 0 | 0 | 0
128 | 0.9946325 | 0 | 0 | 0
129 | 0.9753504 | 0.1496564 | 2.580284 | 0.1459675
130 | 0.9544615 | 0.2678063 | 4.617349 | 0.2556108
131 | 0.9367863 | 0.3702028 | 6.382807 | 0.3468009
132 | 0.9223248 | 0.4489693 | 7.740851 | 0.4140955
133 | 0.9110769 | 0.5198592 | 8.96309 | 0.4736317
134 | 0.8998291 | 0.5671192 | 9.777916 | 0.5103103
135 | 0.890188 | 0.6222557 | 10.72855 | 0.5539246
136 | 0.8821538 | 0.6537624 | 11.27176 | 0.576719
137 | 0.8741197 | 0.6931456 | 11.95079 | 0.6058922
138 | 0.8676923 | 0.7246523 | 12.494 | 0.6287752
139 | 0.861265 | 0.7482822 | 12.90142 | 0.6444693
140 | 0.8564444 | 0.7719122 | 13.30883 | 0.6610999
141 | 0.8532308 | 0.7876655 | 13.58044 | 0.6720604
142 | 0.8484103 | 0.8112955 | 13.98785 | 0.6883114
143 | 0.8435897 | 0.8191721 | 14.12366 | 0.6910452
144 | 0.8419829 | 0.8349254 | 14.39527 | 0.7029929
145 | 0.8371624 | 0.8506787 | 14.66687 | 0.7121562
146 | 0.8339487 | 0.866432 | 14.93848 | 0.7225599
147 | 0.830735 | 0.8743087 | 15.07429 | 0.7263189
148 | 0.8275214 | 0.890062 | 15.3459 | 0.7365453
149 | 0.8259145 | 0.8979387 | 15.4817 | 0.7416206
150 | 0.8243077 | 0.9058153 | 15.61751 | 0.7466705
151 | 0.821094 | 0.913692 | 15.75331 | 0.750227
152 | 0.8194872 | 0.9215686 | 15.88911 | 0.7552137
153 | 0.8162735 | 0.9294453 | 16.02492 | 0.7586816
154 | 0.8130598 | 0.9373219 | 16.16072 | 0.7620988
155 | 0.811453 | 0.9451986 | 16.29653 | 0.7669842
156 | 0.8098462 | 0.9530752 | 16.43233 | 0.7718443
157 | 0.8082393 | 0.9609519 | 16.56814 | 0.7766791
158 | 0.8066325 | 0.9688286 | 16.70394 | 0.7814886
159 | 0.8050256 | 0.9688286 | 16.70394 | 0.7799318
160 | 0.801812 | 0.9767052 | 16.83975 | 0.7831339
161 | 0.7985983 | 0.9924585 | 17.11135 | 0.7925757
162 | 0.7937778 | 1.008212 | 17.38296 | 0.8002961
163 | 0.7905641 | 1.016088 | 17.51877 | 0.8032831
164 | 0.7873504 | 1.031842 | 17.79038 | 0.8124211
165 | 0.7841368 | 1.039718 | 17.92618 | 0.8152814
166 | 0.7809231 | 1.047595 | 18.06198 | 0.8180912
167 | 0.7777094 | 1.055472 | 18.19779 | 0.8208503
168 | 0.7761026 | 1.063348 | 18.33359 | 0.8252674
169 | 0.7712821 | 1.079102 | 18.6052 | 0.8322918
170 | 0.7680684 | 1.079102 | 18.6052 | 0.8288239
171 | 0.7648547 | 1.094855 | 18.87681 | 0.837405
172 | 0.7632479 | 1.094855 | 18.87681 | 0.8356458
173 | 0.7600342 | 1.102732 | 19.01262 | 0.8381138
174 | 0.7568205 | 1.110608 | 19.14842 | 0.8405312
175 | 0.7536068 | 1.118485 | 19.28422 | 0.8428979
176 | 0.752 | 1.126362 | 19.42003 | 0.847024
177 | 0.7471795 | 1.134238 | 19.55583 | 0.8474796
178 | 0.742359 | 1.142115 | 19.69164 | 0.8478593
179 | 0.7375385 | 1.157868 | 19.96325 | 0.8539724
180 | 0.7327179 | 1.165745 | 20.09905 | 0.8541622
181 | 0.7295043 | 1.173622 | 20.23485 | 0.856162
182 | 0.7246838 | 1.181498 | 20.37066 | 0.8562126
183 | 0.7214701 | 1.189375 | 20.50646 | 0.8580984
184 | 0.7182564 | 1.197252 | 20.64227 | 0.8599336
185 | 0.7134359 | 1.205128 | 20.77807 | 0.8597817
186 | 0.7086154 | 1.213005 | 20.91388 | 0.8595539
187 | 0.7037949 | 1.220882 | 21.04968 | 0.8592501
188 | 0.6989744 | 1.228758 | 21.18549 | 0.8588705
189 | 0.6957607 | 1.236635 | 21.32129 | 0.8604019
190 | 0.6909402 | 1.236635 | 21.32129 | 0.8544407
191 | 0.6877265 | 1.244511 | 21.45709 | 0.8558835
192 | 0.682906 | 1.244511 | 21.45709 | 0.8498843
193 | 0.6748718 | 1.260265 | 21.7287 | 0.8505172
194 | 0.6668376 | 1.268141 | 21.86451 | 0.8456444
195 | 0.6604103 | 1.276018 | 22.00031 | 0.8426954
196 | 0.6523761 | 1.283895 | 22.13612 | 0.8375822
197 | 0.6459487 | 1.291771 | 22.27192 | 0.8344181
198 | 0.6395214 | 1.299648 | 22.40773 | 0.8311527
199 | 0.633094 | 1.299648 | 22.40773 | 0.8227994
200 | 0.6282735 | 1.307525 | 22.54353 | 0.8214831
201 | 0.6202393 | 1.315401 | 22.67933 | 0.8158636
202 | 0.6122051 | 1.315401 | 22.67933 | 0.8052955
203 | 0.6073846 | 1.323278 | 22.81514 | 0.8037387
204 | 0.6009573 | 1.323278 | 22.81514 | 0.7952335
205 | 0.5929231 | 1.331155 | 22.95094 | 0.7892723
206 | 0.5864957 | 1.331155 | 22.95094 | 0.7807165
207 | 0.5800684 | 1.339031 | 23.08675 | 0.7767297
208 | 0.573641 | 1.346908 | 23.22255 | 0.7726417
209 | 0.5623932 | 1.346908 | 23.22255 | 0.7574918
210 | 0.5511453 | 1.346908 | 23.22255 | 0.742342
211 | 0.5415043 | 1.354785 | 23.35836 | 0.7336217
212 | 0.5318632 | 1.354785 | 23.35836 | 0.7205602
213 | 0.5222222 | 1.362661 | 23.49416 | 0.711612
214 | 0.514188 | 1.362661 | 23.49416 | 0.7006641
215 | 0.5061538 | 1.362661 | 23.49416 | 0.6897163
216 | 0.4981197 | 1.370538 | 23.62996 | 0.6826919
217 | 0.4884786 | 1.370538 | 23.62996 | 0.6694785
218 | 0.4788376 | 1.370538 | 23.62996 | 0.6562651
219 | 0.4691966 | 1.370538 | 23.62996 | 0.6430517
220 | 0.4611624 | 1.378415 | 23.76577 | 0.635673
221 | 0.4531282 | 1.378415 | 23.76577 | 0.6245985
222 | 0.445094 | 1.378415 | 23.76577 | 0.6135241
223 | 0.4370598 | 1.378415 | 23.76577 | 0.6024497
224 | 0.4290256 | 1.378415 | 23.76577 | 0.5913752
225 | 0.4097436 | 1.386291 | 23.90157 | 0.568024
226 | 0.3936752 | 1.386291 | 23.90157 | 0.5457485
227 | 0.3776068 | 1.386291 | 23.90157 | 0.5234731
228 | 0.3647521 | 1.386291 | 23.90157 | 0.5056527
229 | 0.3502906 | 1.386291 | 23.90157 | 0.4856048
230 | 0.3374359 | 1.394168 | 24.03738 | 0.4704423
231 | 0.3277949 | 1.394168 | 24.03738 | 0.4570011
232 | 0.316547 | 1.394168 | 24.03738 | 0.4413197
233 | 0.3036923 | 1.394168 | 24.03738 | 0.4233981
234 | 0.2924444 | 1.394168 | 24.03738 | 0.4077167
235 | 0.2811966 | 1.394168 | 24.03738 | 0.3920353
236 | 0.2715556 | 1.394168 | 24.03738 | 0.378594
237 | 0.2603077 | 1.394168 | 24.03738 | 0.3629126
238 | 0.2506667 | 1.394168 | 24.03738 | 0.3494714
239 | 0.2410256 | 1.394168 | 24.03738 | 0.3360302
240 | 0.2329915 | 1.394168 | 24.03738 | 0.3248292
241 | 0.2169231 | 1.394168 | 24.03738 | 0.3024272
242 | 0.2040684 | 1.394168 | 24.03738 | 0.2845056
243 | 0.1928205 | 1.394168 | 24.03738 | 0.2688242
244 | 0.1799658 | 1.394168 | 24.03738 | 0.2509026
245 | 0.1687179 | 1.394168 | 24.03738 | 0.2352212
246 | 0.1590769 | 1.402045 | 24.17318 | 0.2230329
247 | 0.1494359 | 1.394168 | 24.03738 | 0.2083387
248 | 0.138188 | 1.394168 | 24.03738 | 0.1926573
249 | 0.128547 | 1.394168 | 24.03738 | 0.1792161
250 | 0.1172991 | 1.402045 | 24.17318 | 0.1644586
251 | 0.1060513 | 1.402045 | 24.17318 | 0.1486886
252 | 0.09641026 | 1.402045 | 24.17318 | 0.1351715
253 | 0.08837607 | 1.402045 | 24.17318 | 0.1239072
254 | 0.07712821 | 1.402045 | 24.17318 | 0.1081372
255 | 0.06909402 | 1.402045 | 24.17318 | 0.09687289