## Summary
0
Time | 2023-10-16 16:06
ID | X---_LM_UE
Pixel | 0
Pixel Area | 0.058
Irradiance | 100
Panel Temperature | 0
Voc | 0.003213675
Isc | 0
Vmp | 0.6716581
Imp | 1.213005
Pmp | 0.8147246
FF | 8147245.6
Eff | 0.1404698
Dir | Reverse

## Data
| Voltage | Current | Current Density | Power
0 | 0.003213675 | 1.402045 | 24.17318 | 0.004505716
1 | 0.003213675 | 1.402045 | 24.17318 | 0.004505716
2 | 0.004820513 | 1.402045 | 24.17318 | 0.006758574
3 | 0.008034188 | 1.402045 | 24.17318 | 0.01126429
4 | 0.01124786 | 1.402045 | 24.17318 | 0.01577001
5 | 0.01606838 | 1.402045 | 24.17318 | 0.02252858
6 | 0.02088889 | 1.394168 | 24.03738 | 0.02912262
7 | 0.0257094 | 1.402045 | 24.17318 | 0.03604573
8 | 0.03213675 | 1.402045 | 24.17318 | 0.04505716
9 | 0.04017094 | 1.402045 | 24.17318 | 0.05632145
10 | 0.04659829 | 1.402045 | 24.17318 | 0.06533288
11 | 0.05463248 | 1.402045 | 24.17318 | 0.07659717
12 | 0.06105983 | 1.394168 | 24.03738 | 0.08512766
13 | 0.06909402 | 1.402045 | 24.17318 | 0.09687289
14 | 0.07552137 | 1.402045 | 24.17318 | 0.1058843
15 | 0.08194872 | 1.402045 | 24.17318 | 0.1148958
16 | 0.09480342 | 1.394168 | 24.03738 | 0.1321719
17 | 0.1076581 | 1.394168 | 24.03738 | 0.1500935
18 | 0.118906 | 1.394168 | 24.03738 | 0.1657749
19 | 0.1301538 | 1.402045 | 24.17318 | 0.1824815
20 | 0.1397949 | 1.394168 | 24.03738 | 0.1948975
21 | 0.1494359 | 1.394168 | 24.03738 | 0.2083387
22 | 0.1574701 | 1.394168 | 24.03738 | 0.2195397
23 | 0.1655043 | 1.394168 | 24.03738 | 0.2307407
24 | 0.1767521 | 1.394168 | 24.03738 | 0.2464222
25 | 0.1863932 | 1.394168 | 24.03738 | 0.2598634
26 | 0.1960342 | 1.394168 | 24.03738 | 0.2733046
27 | 0.2040684 | 1.394168 | 24.03738 | 0.2845056
28 | 0.2137094 | 1.394168 | 24.03738 | 0.2979468
29 | 0.2217436 | 1.394168 | 24.03738 | 0.3091478
30 | 0.2297778 | 1.394168 | 24.03738 | 0.3203488
31 | 0.2362051 | 1.394168 | 24.03738 | 0.3293096
32 | 0.2538803 | 1.386291 | 23.90157 | 0.3519521
33 | 0.2731624 | 1.386291 | 23.90157 | 0.3786826
34 | 0.2892308 | 1.386291 | 23.90157 | 0.4009581
35 | 0.3020855 | 1.386291 | 23.90157 | 0.4187784
36 | 0.316547 | 1.378415 | 23.76577 | 0.436333
37 | 0.3277949 | 1.378415 | 23.76577 | 0.4518372
38 | 0.3390427 | 1.378415 | 23.76577 | 0.4673415
39 | 0.3502906 | 1.378415 | 23.76577 | 0.4828457
40 | 0.3615385 | 1.378415 | 23.76577 | 0.4983499
41 | 0.3711795 | 1.378415 | 23.76577 | 0.5116392
42 | 0.3840342 | 1.370538 | 23.62996 | 0.5263334
43 | 0.3936752 | 1.370538 | 23.62996 | 0.5395468
44 | 0.4017094 | 1.370538 | 23.62996 | 0.550558
45 | 0.4113504 | 1.370538 | 23.62996 | 0.5637714
46 | 0.4193846 | 1.362661 | 23.49416 | 0.5714792
47 | 0.4274188 | 1.370538 | 23.62996 | 0.5857937
48 | 0.4386667 | 1.362661 | 23.49416 | 0.5977541
49 | 0.4515214 | 1.362661 | 23.49416 | 0.6152707
50 | 0.4627692 | 1.354785 | 23.35836 | 0.6269526
51 | 0.4724103 | 1.346908 | 23.22255 | 0.6362932
52 | 0.4820513 | 1.346908 | 23.22255 | 0.6492787
53 | 0.4916923 | 1.346908 | 23.22255 | 0.6622643
54 | 0.4997265 | 1.339031 | 23.08675 | 0.6691494
55 | 0.5077607 | 1.339031 | 23.08675 | 0.6799075
56 | 0.5174017 | 1.339031 | 23.08675 | 0.6928171
57 | 0.5254359 | 1.331155 | 22.95094 | 0.6994365
58 | 0.5334701 | 1.331155 | 22.95094 | 0.7101312
59 | 0.5415043 | 1.323278 | 22.81514 | 0.7165607
60 | 0.5479316 | 1.323278 | 22.81514 | 0.7250659
61 | 0.5559658 | 1.315401 | 22.67933 | 0.7313182
62 | 0.5623932 | 1.315401 | 22.67933 | 0.7397727
63 | 0.5688205 | 1.307525 | 22.54353 | 0.7437469
64 | 0.5768547 | 1.299648 | 22.40773 | 0.7497081
65 | 0.5881026 | 1.299648 | 22.40773 | 0.7643264
66 | 0.5961368 | 1.283895 | 22.13612 | 0.7653768
67 | 0.6025641 | 1.283895 | 22.13612 | 0.7736289
68 | 0.6089915 | 1.276018 | 22.00031 | 0.7770841
69 | 0.6154188 | 1.276018 | 22.00031 | 0.7852855
70 | 0.6218462 | 1.260265 | 21.7287 | 0.7836908
71 | 0.6282735 | 1.260265 | 21.7287 | 0.791791
72 | 0.6347009 | 1.252388 | 21.5929 | 0.7948918
73 | 0.6411282 | 1.244511 | 21.45709 | 0.7978914
74 | 0.6459487 | 1.236635 | 21.32129 | 0.7988027
75 | 0.6523761 | 1.236635 | 21.32129 | 0.806751
76 | 0.6571966 | 1.228758 | 21.18549 | 0.8075357
77 | 0.6620171 | 1.220882 | 21.04968 | 0.8082444
78 | 0.6668376 | 1.213005 | 20.91388 | 0.8088773
79 | 0.6716581 | 1.213005 | 20.91388 | 0.8147246
80 | 0.6764786 | 1.197252 | 20.64227 | 0.8099151
81 | 0.682906 | 1.189375 | 20.50646 | 0.8122312
82 | 0.6877265 | 1.181498 | 20.37066 | 0.8125476
83 | 0.692547 | 1.173622 | 20.23485 | 0.8127881
84 | 0.6973675 | 1.165745 | 20.09905 | 0.8129527
85 | 0.702188 | 1.157868 | 19.96325 | 0.8130412
86 | 0.7070085 | 1.149992 | 19.82744 | 0.8130539
87 | 0.7102222 | 1.142115 | 19.69164 | 0.8111554
88 | 0.7150427 | 1.134238 | 19.55583 | 0.8110289
89 | 0.7182564 | 1.126362 | 19.42003 | 0.8090165
90 | 0.7214701 | 1.126362 | 19.42003 | 0.8126362
91 | 0.7262906 | 1.118485 | 19.28422 | 0.8123451
92 | 0.7278974 | 1.110608 | 19.14842 | 0.808409
93 | 0.7327179 | 1.102732 | 19.01262 | 0.8079913
94 | 0.7343248 | 1.094855 | 18.87681 | 0.8039792
95 | 0.7375385 | 1.094855 | 18.87681 | 0.8074977
96 | 0.742359 | 1.079102 | 18.6052 | 0.8010809
97 | 0.7471795 | 1.063348 | 18.33359 | 0.7945121
98 | 0.752 | 1.055472 | 18.19779 | 0.7937148
99 | 0.7568205 | 1.039718 | 17.92618 | 0.7868803
100 | 0.7600342 | 1.031842 | 17.79038 | 0.784235
101 | 0.7632479 | 1.023965 | 17.65457 | 0.7815392
102 | 0.7664615 | 1.016088 | 17.51877 | 0.7787927
103 | 0.7696752 | 1.008212 | 17.38296 | 0.7759957
104 | 0.7728889 | 1.000335 | 17.24716 | 0.7731479
105 | 0.7761026 | 0.9924585 | 17.11135 | 0.7702496
106 | 0.7777094 | 0.9845819 | 16.97555 | 0.7657186
107 | 0.7809231 | 0.9845819 | 16.97555 | 0.7688827
108 | 0.7825299 | 0.9767052 | 16.83975 | 0.764301
109 | 0.7841368 | 0.9688286 | 16.70394 | 0.7596941
110 | 0.7873504 | 0.9609519 | 16.56814 | 0.7566059
111 | 0.7889573 | 0.9609519 | 16.56814 | 0.75815
112 | 0.7921709 | 0.9530752 | 16.43233 | 0.7549985
113 | 0.7937778 | 0.9451986 | 16.29653 | 0.7502776
114 | 0.7969915 | 0.9373219 | 16.16072 | 0.7470376
115 | 0.7985983 | 0.9294453 | 16.02492 | 0.7422534
116 | 0.8002051 | 0.9215686 | 15.88911 | 0.7374439
117 | 0.8034188 | 0.9215686 | 15.88911 | 0.7404056
118 | 0.8050256 | 0.913692 | 15.75331 | 0.7355455
119 | 0.8066325 | 0.9058153 | 15.61751 | 0.7306601
120 | 0.8082393 | 0.8979387 | 15.4817 | 0.7257493
121 | 0.8098462 | 0.8979387 | 15.4817 | 0.7271922
122 | 0.811453 | 0.890062 | 15.3459 | 0.7222435
123 | 0.8130598 | 0.8821854 | 15.21009 | 0.7172695
124 | 0.8146667 | 0.8821854 | 15.21009 | 0.718687
125 | 0.8146667 | 0.8743087 | 15.07429 | 0.7122702
126 | 0.8178803 | 0.8743087 | 15.07429 | 0.7150799
127 | 0.8178803 | 0.866432 | 14.93848 | 0.7086377
128 | 0.8419829 | 0.7246523 | 12.494 | 0.6101448
129 | 0.8628718 | 0.6143791 | 10.59274 | 0.5301304
130 | 0.880547 | 0.5198592 | 8.96309 | 0.4577605
131 | 0.8950085 | 0.4410927 | 7.605046 | 0.3947817
132 | 0.9078632 | 0.3702028 | 6.382807 | 0.3360935
133 | 0.9191111 | 0.3150662 | 5.432176 | 0.2895808
134 | 0.9287521 | 0.2678063 | 4.617349 | 0.2487256
135 | 0.9367863 | 0.228423 | 3.938327 | 0.2139835
136 | 0.9448205 | 0.1890397 | 3.259305 | 0.1786086
137 | 0.9512479 | 0.1654098 | 2.851892 | 0.1573457
138 | 0.9560684 | 0.1339031 | 2.308675 | 0.1280206
139 | 0.9608889 | 0.1181498 | 2.037066 | 0.1135289
140 | 0.9657094 | 0.1023965 | 1.765457 | 0.09888528
141 | 0.9689231 | 0.0866432 | 1.493848 | 0.0839506
142 | 0.9721368 | 0.07088989 | 1.22224 | 0.06891467
143 | 0.9753504 | 0.06301324 | 1.086435 | 0.06145999
144 | 0.9769573 | 0.05513658 | 0.9506308 | 0.05386609
145 | 0.9801709 | 0.04725993 | 0.8148264 | 0.04632281
146 | 0.9817778 | 0.03938327 | 0.679022 | 0.03866562
147 | 0.9849915 | 0.03150662 | 0.5432176 | 0.03103375
148 | 0.9849915 | 0.03150662 | 0.5432176 | 0.03103375
149 | 0.9865983 | 0.02362996 | 0.4074132 | 0.02331328
150 | 0.9882051 | 0.02362996 | 0.4074132 | 0.02335125
151 | 0.989812 | 0.02362996 | 0.4074132 | 0.02338922
152 | 0.989812 | 0.01575331 | 0.2716088 | 0.01559281
153 | 0.9914188 | 0.01575331 | 0.2716088 | 0.01561813
154 | 0.9914188 | 0.01575331 | 0.2716088 | 0.01561813
155 | 0.9930256 | 0.007876655 | 0.1358044 | 0.00782172
156 | 0.9930256 | 0.007876655 | 0.1358044 | 0.00782172
157 | 0.9930256 | 0.007876655 | 0.1358044 | 0.00782172
158 | 0.9946325 | 0.007876655 | 0.1358044 | 0.007834377
159 | 0.9946325 | 0.007876655 | 0.1358044 | 0.007834377
160 | 0.9946325 | 0 | 0 | 0
161 | 0.9946325 | 0.007876655 | 0.1358044 | 0.007834377
162 | 0.9946325 | 0.007876655 | 0.1358044 | 0.007834377
163 | 0.9962393 | 0.007876655 | 0.1358044 | 0.007847033
164 | 0.9962393 | 0.007876655 | 0.1358044 | 0.007847033
165 | 0.9962393 | 0 | 0 | 0
166 | 0.9962393 | 0 | 0 | 0
167 | 0.9962393 | 0 | 0 | 0
168 | 0.9962393 | 0 | 0 | 0
169 | 0.9962393 | 0 | 0 | 0
170 | 0.9962393 | 0 | 0 | 0
171 | 0.9978462 | 0 | 0 | 0
172 | 0.9978462 | 0 | 0 | 0
173 | 0.9978462 | 0.007876655 | 0.1358044 | 0.00785969
174 | 0.9978462 | 0 | 0 | 0
175 | 0.9978462 | 0 | 0 | 0
176 | 0.9978462 | 0 | 0 | 0
177 | 0.9978462 | 0 | 0 | 0
178 | 0.9978462 | 0 | 0 | 0
179 | 0.9978462 | 0 | 0 | 0
180 | 0.9978462 | 0 | 0 | 0
181 | 0.9978462 | 0 | 0 | 0
182 | 0.9978462 | 0 | 0 | 0
183 | 0.999453 | 0 | 0 | 0
184 | 0.9978462 | 0 | 0 | 0
185 | 0.9978462 | 0 | 0 | 0
186 | 0.9978462 | 0 | 0 | 0
187 | 0.999453 | 0 | 0 | 0
188 | 0.9978462 | 0 | 0 | 0
189 | 0.9978462 | 0 | 0 | 0
190 | 0.9978462 | 0 | 0 | 0
191 | 0.999453 | 0 | 0 | 0
192 | 0.999453 | 0 | 0 | 0
193 | 0.9978462 | 0 | 0 | 0
194 | 0.999453 | 0 | 0 | 0
195 | 0.999453 | 0 | 0 | 0
196 | 0.9978462 | 0 | 0 | 0
197 | 0.9978462 | 0 | 0 | 0
198 | 0.999453 | 0 | 0 | 0
199 | 0.9978462 | 0 | 0 | 0
200 | 0.9978462 | 0 | 0 | 0
201 | 0.999453 | 0 | 0 | 0
202 | 0.999453 | 0 | 0 | 0
203 | 0.9978462 | 0 | 0 | 0
204 | 0.999453 | 0 | 0 | 0
205 | 0.999453 | 0 | 0 | 0
206 | 0.999453 | 0 | 0 | 0
207 | 0.9978462 | 0 | 0 | 0
208 | 0.9978462 | 0 | 0 | 0
209 | 0.9978462 | 0 | 0 | 0
210 | 0.999453 | 0 | 0 | 0
211 | 0.999453 | 0 | 0 | 0
212 | 0.999453 | 0 | 0 | 0
213 | 0.9978462 | 0 | 0 | 0
214 | 0.9978462 | 0 | 0 | 0
215 | 0.999453 | 0 | 0 | 0
216 | 0.999453 | 0 | 0 | 0
217 | 0.999453 | 0 | 0 | 0
218 | 0.999453 | 0 | 0 | 0
219 | 0.999453 | 0 | 0 | 0
220 | 0.999453 | 0 | 0 | 0
221 | 0.999453 | 0 | 0 | 0
222 | 0.9978462 | 0 | 0 | 0
223 | 0.999453 | 0 | 0 | 0
224 | 0.9978462 | 0 | 0 | 0
225 | 0.9978462 | 0 | 0 | 0
226 | 0.999453 | 0 | 0 | 0
227 | 0.999453 | 0 | 0 | 0
228 | 0.9978462 | 0 | 0 | 0
229 | 0.999453 | 0 | 0 | 0
230 | 0.999453 | 0 | 0 | 0
231 | 0.999453 | 0 | 0 | 0
232 | 0.999453 | 0 | 0 | 0
233 | 0.999453 | 0 | 0 | 0
234 | 0.999453 | 0 | 0 | 0
235 | 0.9978462 | 0 | 0 | 0
236 | 0.9978462 | 0 | 0 | 0
237 | 0.9978462 | 0 | 0 | 0
238 | 0.9978462 | 0 | 0 | 0
239 | 0.9978462 | 0 | 0 | 0
240 | 0.999453 | 0 | 0 | 0
241 | 0.9978462 | 0 | 0 | 0
242 | 0.999453 | 0 | 0 | 0
243 | 0.999453 | 0 | 0 | 0
244 | 0.9978462 | 0 | 0 | 0
245 | 0.9978462 | 0 | 0 | 0
246 | 0.9978462 | 0 | 0 | 0
247 | 0.999453 | 0 | 0 | 0
248 | 0.999453 | 0 | 0 | 0
249 | 0.999453 | 0 | 0 | 0
250 | 0.999453 | 0 | 0 | 0
251 | 0.9978462 | 0 | 0 | 0
252 | 0.9978462 | 0 | 0 | 0
253 | 0.999453 | 0 | 0 | 0
254 | 0.999453 | 0 | 0 | 0
255 | 0.9978462 | 0 | 0 | 0