## Summary
0
Time | 2023-10-16 16:06
ID | X---_LM_UE
Pixel | 1
Pixel Area | 0.058
Irradiance | 100
Panel Temperature | 0
Voc | 0.00642735
Isc | 0
Vmp | 0.7343248
Imp | 1.213005
Pmp | 0.8907395
FF | 8907395.3
Eff | 0.1535758
Dir | Reverse

## Data
| Voltage | Current | Current Density | Power
0 | 0.00642735 | 1.394168 | 24.03738 | 0.008960806
1 | 0.00642735 | 1.394168 | 24.03738 | 0.008960806
2 | 0.008034188 | 1.394168 | 24.03738 | 0.01120101
3 | 0.009641026 | 1.394168 | 24.03738 | 0.01344121
4 | 0.0128547 | 1.394168 | 24.03738 | 0.01792161
5 | 0.01767521 | 1.394168 | 24.03738 | 0.02464222
6 | 0.02088889 | 1.394168 | 24.03738 | 0.02912262
7 | 0.0257094 | 1.394168 | 24.03738 | 0.03584322
8 | 0.03374359 | 1.394168 | 24.03738 | 0.04704423
9 | 0.04017094 | 1.386291 | 23.90157 | 0.05568862
10 | 0.04659829 | 1.394168 | 24.03738 | 0.06496584
11 | 0.05463248 | 1.394168 | 24.03738 | 0.07616685
12 | 0.06105983 | 1.394168 | 24.03738 | 0.08512766
13 | 0.06748718 | 1.394168 | 24.03738 | 0.09408846
14 | 0.07552137 | 1.394168 | 24.03738 | 0.1052895
15 | 0.08194872 | 1.394168 | 24.03738 | 0.1142503
16 | 0.09480342 | 1.394168 | 24.03738 | 0.1321719
17 | 0.1076581 | 1.394168 | 24.03738 | 0.1500935
18 | 0.118906 | 1.394168 | 24.03738 | 0.1657749
19 | 0.1301538 | 1.394168 | 24.03738 | 0.1814563
20 | 0.1397949 | 1.394168 | 24.03738 | 0.1948975
21 | 0.1494359 | 1.394168 | 24.03738 | 0.2083387
22 | 0.1574701 | 1.394168 | 24.03738 | 0.2195397
23 | 0.1655043 | 1.394168 | 24.03738 | 0.2307407
24 | 0.1767521 | 1.394168 | 24.03738 | 0.2464222
25 | 0.1863932 | 1.394168 | 24.03738 | 0.2598634
26 | 0.1960342 | 1.394168 | 24.03738 | 0.2733046
27 | 0.2056752 | 1.394168 | 24.03738 | 0.2867458
28 | 0.2137094 | 1.394168 | 24.03738 | 0.2979468
29 | 0.2217436 | 1.386291 | 23.90157 | 0.3074012
30 | 0.2297778 | 1.386291 | 23.90157 | 0.3185389
31 | 0.237812 | 1.386291 | 23.90157 | 0.3296767
32 | 0.257094 | 1.386291 | 23.90157 | 0.3564072
33 | 0.2747692 | 1.386291 | 23.90157 | 0.3809102
34 | 0.2892308 | 1.386291 | 23.90157 | 0.4009581
35 | 0.3052991 | 1.386291 | 23.90157 | 0.4232335
36 | 0.3181538 | 1.386291 | 23.90157 | 0.4410539
37 | 0.3310085 | 1.386291 | 23.90157 | 0.4588743
38 | 0.3422564 | 1.386291 | 23.90157 | 0.4744671
39 | 0.3518974 | 1.386291 | 23.90157 | 0.4878323
40 | 0.3647521 | 1.386291 | 23.90157 | 0.5056527
41 | 0.376 | 1.386291 | 23.90157 | 0.5212455
42 | 0.3872479 | 1.386291 | 23.90157 | 0.5368383
43 | 0.3968889 | 1.378415 | 23.76577 | 0.5470774
44 | 0.4065299 | 1.378415 | 23.76577 | 0.5603668
45 | 0.4145641 | 1.378415 | 23.76577 | 0.5714412
46 | 0.4242051 | 1.386291 | 23.90157 | 0.5880719
47 | 0.4322393 | 1.378415 | 23.76577 | 0.595805
48 | 0.445094 | 1.378415 | 23.76577 | 0.6135241
49 | 0.4579487 | 1.378415 | 23.76577 | 0.6312432
50 | 0.4691966 | 1.370538 | 23.62996 | 0.6430517
51 | 0.4804444 | 1.370538 | 23.62996 | 0.6584673
52 | 0.4900855 | 1.370538 | 23.62996 | 0.6716807
53 | 0.5013333 | 1.370538 | 23.62996 | 0.6870964
54 | 0.5093675 | 1.370538 | 23.62996 | 0.6981075
55 | 0.5190085 | 1.362661 | 23.49416 | 0.7072329
56 | 0.5286496 | 1.362661 | 23.49416 | 0.7203703
57 | 0.5382906 | 1.362661 | 23.49416 | 0.7335078
58 | 0.5463248 | 1.362661 | 23.49416 | 0.7444556
59 | 0.5559658 | 1.354785 | 23.35836 | 0.7532139
60 | 0.564 | 1.362661 | 23.49416 | 0.768541
61 | 0.5704274 | 1.354785 | 23.35836 | 0.7728062
62 | 0.5784615 | 1.354785 | 23.35836 | 0.7836908
63 | 0.5864957 | 1.354785 | 23.35836 | 0.7945754
64 | 0.5977436 | 1.346908 | 23.22255 | 0.8051056
65 | 0.6073846 | 1.339031 | 23.08675 | 0.813307
66 | 0.6154188 | 1.331155 | 22.95094 | 0.8192176
67 | 0.623453 | 1.331155 | 22.95094 | 0.8299124
68 | 0.6314872 | 1.323278 | 22.81514 | 0.8356331
69 | 0.6395214 | 1.315401 | 22.67933 | 0.8412273
70 | 0.6459487 | 1.315401 | 22.67933 | 0.8496818
71 | 0.6539829 | 1.307525 | 22.54353 | 0.8550988
72 | 0.6604103 | 1.307525 | 22.54353 | 0.8635027
73 | 0.6684444 | 1.291771 | 22.27192 | 0.8634774
74 | 0.673265 | 1.291771 | 22.27192 | 0.8697044
75 | 0.6796923 | 1.283895 | 22.13612 | 0.8726534
76 | 0.6861197 | 1.283895 | 22.13612 | 0.8809054
77 | 0.6909402 | 1.276018 | 22.00031 | 0.8816522
78 | 0.6973675 | 1.268141 | 21.86451 | 0.8843607
79 | 0.702188 | 1.268141 | 21.86451 | 0.8904737
80 | 0.7070085 | 1.252388 | 21.5929 | 0.8854491
81 | 0.7134359 | 1.244511 | 21.45709 | 0.8878792
82 | 0.7198632 | 1.236635 | 21.32129 | 0.890208
83 | 0.7246838 | 1.220882 | 21.04968 | 0.884753
84 | 0.7295043 | 1.220882 | 21.04968 | 0.8906383
85 | 0.7343248 | 1.213005 | 20.91388 | 0.8907395
86 | 0.7375385 | 1.205128 | 20.77807 | 0.8888284
87 | 0.742359 | 1.189375 | 20.50646 | 0.8829431
88 | 0.7471795 | 1.189375 | 20.50646 | 0.8886765
89 | 0.7503932 | 1.181498 | 20.37066 | 0.8865882
90 | 0.7536068 | 1.165745 | 20.09905 | 0.8785134
91 | 0.7568205 | 1.165745 | 20.09905 | 0.8822597
92 | 0.7600342 | 1.157868 | 19.96325 | 0.8800195
93 | 0.7632479 | 1.149992 | 19.82744 | 0.8777286
94 | 0.7648547 | 1.142115 | 19.69164 | 0.873552
95 | 0.7680684 | 1.134238 | 19.55583 | 0.8711726
96 | 0.7728889 | 1.118485 | 19.28422 | 0.8644646
97 | 0.7777094 | 1.102732 | 19.01262 | 0.8576048
98 | 0.7809231 | 1.094855 | 18.87681 | 0.8549976
99 | 0.7841368 | 1.079102 | 18.6052 | 0.8461633
100 | 0.7889573 | 1.071225 | 18.4694 | 0.8451508
101 | 0.7905641 | 1.063348 | 18.33359 | 0.8406451
102 | 0.7937778 | 1.055472 | 18.19779 | 0.83781
103 | 0.7969915 | 1.039718 | 17.92618 | 0.8286467
104 | 0.7985983 | 1.031842 | 17.79038 | 0.8240271
105 | 0.801812 | 1.023965 | 17.65457 | 0.8210275
106 | 0.8034188 | 1.016088 | 17.51877 | 0.8163446
107 | 0.8066325 | 1.008212 | 17.38296 | 0.8132564
108 | 0.8082393 | 1.000335 | 17.24716 | 0.8085102
109 | 0.8098462 | 1.000335 | 17.24716 | 0.8101176
110 | 0.811453 | 0.9924585 | 17.11135 | 0.8053334
111 | 0.8130598 | 0.9845819 | 16.97555 | 0.800524
112 | 0.8146667 | 0.9767052 | 16.83975 | 0.7956892
113 | 0.8162735 | 0.9688286 | 16.70394 | 0.7908291
114 | 0.8178803 | 0.9609519 | 16.56814 | 0.7859437
115 | 0.821094 | 0.9530752 | 16.43233 | 0.7825644
116 | 0.8227009 | 0.9451986 | 16.29653 | 0.7776157
117 | 0.8243077 | 0.9373219 | 16.16072 | 0.7726417
118 | 0.8259145 | 0.9294453 | 16.02492 | 0.7676424
119 | 0.8275214 | 0.9294453 | 16.02492 | 0.7691358
120 | 0.8275214 | 0.9215686 | 15.88911 | 0.7626177
121 | 0.8291282 | 0.913692 | 15.75331 | 0.7575678
122 | 0.830735 | 0.913692 | 15.75331 | 0.7590359
123 | 0.8323419 | 0.9058153 | 15.61751 | 0.753948
124 | 0.8323419 | 0.8979387 | 15.4817 | 0.747392
125 | 0.8339487 | 0.8979387 | 15.4817 | 0.7488348
126 | 0.8355556 | 0.890062 | 15.3459 | 0.7436963
127 | 0.8371624 | 0.8821854 | 15.21009 | 0.7385324
128 | 0.8564444 | 0.7482822 | 12.90142 | 0.6408621
129 | 0.8757265 | 0.6222557 | 10.72855 | 0.5449258
130 | 0.890188 | 0.5277359 | 9.098894 | 0.4697842
131 | 0.9030427 | 0.4410927 | 7.605046 | 0.3983255
132 | 0.9142906 | 0.3780794 | 6.518611 | 0.3456745
133 | 0.9223248 | 0.3150662 | 5.432176 | 0.2905934
134 | 0.930359 | 0.2756829 | 4.753154 | 0.2564841
135 | 0.9367863 | 0.228423 | 3.938327 | 0.2139835
136 | 0.9432137 | 0.1969164 | 3.39511 | 0.1857342
137 | 0.949641 | 0.1654098 | 2.851892 | 0.1570799
138 | 0.9528547 | 0.1417798 | 2.444479 | 0.1350955
139 | 0.9576752 | 0.1181498 | 2.037066 | 0.1131492
140 | 0.9608889 | 0.1023965 | 1.765457 | 0.09839167
141 | 0.9641026 | 0.0866432 | 1.493848 | 0.08353294
142 | 0.9673162 | 0.07088989 | 1.22224 | 0.06857295
143 | 0.9705299 | 0.06301324 | 1.086435 | 0.06115623
144 | 0.9721368 | 0.05513658 | 0.9506308 | 0.0536003
145 | 0.9737436 | 0.04725993 | 0.8148264 | 0.04601905
146 | 0.9753504 | 0.03938327 | 0.679022 | 0.03841249
147 | 0.9769573 | 0.03150662 | 0.5432176 | 0.03078062
148 | 0.9785641 | 0.03150662 | 0.5432176 | 0.03083125
149 | 0.9801709 | 0.02362996 | 0.4074132 | 0.0231614
150 | 0.9801709 | 0.01575331 | 0.2716088 | 0.01544094
151 | 0.9817778 | 0.01575331 | 0.2716088 | 0.01546625
152 | 0.9817778 | 0.02362996 | 0.4074132 | 0.02319937
153 | 0.9817778 | 0.01575331 | 0.2716088 | 0.01546625
154 | 0.9833846 | 0.01575331 | 0.2716088 | 0.01549156
155 | 0.9849915 | 0.007876655 | 0.1358044 | 0.007758438
156 | 0.9849915 | 0.007876655 | 0.1358044 | 0.007758438
157 | 0.9849915 | 0.007876655 | 0.1358044 | 0.007758438
158 | 0.9865983 | 0.007876655 | 0.1358044 | 0.007771094
159 | 0.9865983 | 0.007876655 | 0.1358044 | 0.007771094
160 | 0.9865983 | 0.007876655 | 0.1358044 | 0.007771094
161 | 0.9865983 | 0.007876655 | 0.1358044 | 0.007771094
162 | 0.9865983 | 0.007876655 | 0.1358044 | 0.007771094
163 | 0.9865983 | 0 | 0 | 0
164 | 0.9882051 | 0 | 0 | 0
165 | 0.9882051 | 0 | 0 | 0
166 | 0.9882051 | 0.007876655 | 0.1358044 | 0.007783751
167 | 0.9882051 | 0 | 0 | 0
168 | 0.9882051 | 0 | 0 | 0
169 | 0.9882051 | 0 | 0 | 0
170 | 0.9882051 | 0 | 0 | 0
171 | 0.989812 | 0 | 0 | 0
172 | 0.9882051 | 0 | 0 | 0
173 | 0.989812 | 0 | 0 | 0
174 | 0.989812 | 0 | 0 | 0
175 | 0.9882051 | 0 | 0 | 0
176 | 0.989812 | 0 | 0 | 0
177 | 0.989812 | 0 | 0 | 0
178 | 0.989812 | 0 | 0 | 0
179 | 0.9882051 | 0 | 0 | 0
180 | 0.989812 | 0 | 0 | 0
181 | 0.989812 | 0 | 0 | 0
182 | 0.989812 | 0 | 0 | 0
183 | 0.989812 | 0 | 0 | 0
184 | 0.989812 | 0 | 0 | 0
185 | 0.989812 | 0 | 0 | 0
186 | 0.989812 | 0 | 0 | 0
187 | 0.989812 | 0 | 0 | 0
188 | 0.989812 | 0 | 0 | 0
189 | 0.989812 | 0 | 0 | 0
190 | 0.989812 | 0 | 0 | 0
191 | 0.9914188 | 0 | 0 | 0
192 | 0.9914188 | 0 | 0 | 0
193 | 0.989812 | 0 | 0 | 0
194 | 0.989812 | 0 | 0 | 0
195 | 0.989812 | 0 | 0 | 0
196 | 0.989812 | 0 | 0 | 0
197 | 0.989812 | 0 | 0 | 0
198 | 0.989812 | 0 | 0 | 0
199 | 0.989812 | 0 | 0 | 0
200 | 0.9914188 | 0 | 0 | 0
201 | 0.989812 | 0 | 0 | 0
202 | 0.989812 | 0 | 0 | 0
203 | 0.989812 | 0 | 0 | 0
204 | 0.989812 | 0 | 0 | 0
205 | 0.9914188 | 0 | 0 | 0
206 | 0.989812 | 0 | 0 | 0
207 | 0.989812 | 0 | 0 | 0
208 | 0.989812 | 0 | 0 | 0
209 | 0.9914188 | 0 | 0 | 0
210 | 0.989812 | 0 | 0 | 0
211 | 0.989812 | 0 | 0 | 0
212 | 0.9914188 | 0 | 0 | 0
213 | 0.989812 | 0 | 0 | 0
214 | 0.9914188 | 0 | 0 | 0
215 | 0.989812 | 0 | 0 | 0
216 | 0.9914188 | 0 | 0 | 0
217 | 0.989812 | 0 | 0 | 0
218 | 0.9914188 | 0 | 0 | 0
219 | 0.9914188 | 0 | 0 | 0
220 | 0.989812 | 0 | 0 | 0
221 | 0.989812 | 0 | 0 | 0
222 | 0.989812 | 0 | 0 | 0
223 | 0.9914188 | 0 | 0 | 0
224 | 0.989812 | 0 | 0 | 0
225 | 0.989812 | 0.007876655 | 0.1358044 | 0.007796407
226 | 0.9914188 | 0 | 0 | 0
227 | 0.9914188 | 0 | 0 | 0
228 | 0.989812 | 0 | 0 | 0
229 | 0.9914188 | 0 | 0 | 0
230 | 0.9914188 | 0 | 0 | 0
231 | 0.989812 | 0 | 0 | 0
232 | 0.9914188 | 0 | 0 | 0
233 | 0.9914188 | 0 | 0 | 0
234 | 0.9914188 | 0 | 0 | 0
235 | 0.9914188 | 0 | 0 | 0
236 | 0.9914188 | 0 | 0 | 0
237 | 0.9914188 | 0 | 0 | 0
238 | 0.9914188 | 0 | 0 | 0
239 | 0.9914188 | 0 | 0 | 0
240 | 0.9914188 | 0 | 0 | 0
241 | 0.9914188 | 0 | 0 | 0
242 | 0.9914188 | 0 | 0 | 0
243 | 0.9914188 | 0 | 0 | 0
244 | 0.9914188 | 0 | 0 | 0
245 | 0.9914188 | 0 | 0 | 0
246 | 0.9914188 | 0 | 0 | 0
247 | 0.9914188 | 0 | 0 | 0
248 | 0.9914188 | 0 | 0 | 0
249 | 0.9914188 | 0 | 0 | 0
250 | 0.9914188 | 0 | 0 | 0
251 | 0.9914188 | 0 | 0 | 0
252 | 0.989812 | 0 | 0 | 0
253 | 0.9914188 | 0 | 0 | 0
254 | 0.9914188 | 0 | 0 | 0
255 | 0.9914188 | 0 | 0 | 0