## Summary
0
Time | 2023-10-16 16:06
ID | X---_LM_UE
Pixel | 2
Pixel Area | 0.058
Irradiance | 100
Panel Temperature | 0
Voc | 0.00642735
Isc | 0
Vmp | 0.257094
Imp | 0.7955421
Pmp | 0.2045291
FF | 2045291.3
Eff | 0.03526364
Dir | Reverse

## Data
| Voltage | Current | Current Density | Power
0 | 0.00642735 | 1.315401 | 22.67933 | 0.008454546
1 | 0.00642735 | 1.315401 | 22.67933 | 0.008454546
2 | 0.008034188 | 1.315401 | 22.67933 | 0.01056818
3 | 0.009641026 | 1.307525 | 22.54353 | 0.01260588
4 | 0.0128547 | 1.299648 | 22.40773 | 0.01670659
5 | 0.01606838 | 1.299648 | 22.40773 | 0.02088323
6 | 0.02088889 | 1.291771 | 22.27192 | 0.02698367
7 | 0.02410256 | 1.283895 | 22.13612 | 0.03094516
8 | 0.03052991 | 1.276018 | 22.00031 | 0.03895672
9 | 0.03535043 | 1.268141 | 21.86451 | 0.04482934
10 | 0.04177778 | 1.252388 | 21.5929 | 0.05232199
11 | 0.04820513 | 1.244511 | 21.45709 | 0.05999184
12 | 0.05463248 | 1.236635 | 21.32129 | 0.06756043
13 | 0.05945299 | 1.228758 | 21.18549 | 0.07305335
14 | 0.06588034 | 1.220882 | 21.04968 | 0.08043209
15 | 0.07070085 | 1.213005 | 20.91388 | 0.08576048
16 | 0.08034188 | 1.197252 | 20.64227 | 0.09618944
17 | 0.08837607 | 1.181498 | 20.37066 | 0.1044162
18 | 0.09801709 | 1.165745 | 20.09905 | 0.1142629
19 | 0.1044444 | 1.149992 | 19.82744 | 0.1201102
20 | 0.1108718 | 1.142115 | 19.69164 | 0.1266283
21 | 0.1172991 | 1.126362 | 19.42003 | 0.1321213
22 | 0.1237265 | 1.118485 | 19.28422 | 0.1383862
23 | 0.1301538 | 1.110608 | 19.14842 | 0.1445499
24 | 0.1365812 | 1.094855 | 18.87681 | 0.1495366
25 | 0.1430085 | 1.086978 | 18.74101 | 0.1554472
26 | 0.1494359 | 1.071225 | 18.4694 | 0.1600795
27 | 0.1542564 | 1.055472 | 18.19779 | 0.1628133
28 | 0.1590769 | 1.047595 | 18.06198 | 0.1666482
29 | 0.1638974 | 1.039718 | 17.92618 | 0.1704072
30 | 0.1671111 | 1.023965 | 17.65457 | 0.171116
31 | 0.1719316 | 1.023965 | 17.65457 | 0.176052
32 | 0.1815726 | 1.000335 | 17.24716 | 0.1816335
33 | 0.1896068 | 0.9767052 | 16.83975 | 0.18519
34 | 0.197641 | 0.9530752 | 16.43233 | 0.1883668
35 | 0.2040684 | 0.9373219 | 16.16072 | 0.1912778
36 | 0.2088889 | 0.9215686 | 15.88911 | 0.1925054
37 | 0.2153162 | 0.9058153 | 15.61751 | 0.1950367
38 | 0.2201368 | 0.8979387 | 15.4817 | 0.1976693
39 | 0.2233504 | 0.8821854 | 15.21009 | 0.1970365
40 | 0.2281709 | 0.8743087 | 15.07429 | 0.1994918
41 | 0.2329915 | 0.8585554 | 14.80268 | 0.2000361
42 | 0.2362051 | 0.8506787 | 14.66687 | 0.2009347
43 | 0.2394188 | 0.8428021 | 14.53107 | 0.2017827
44 | 0.2442393 | 0.8270488 | 14.25946 | 0.2019978
45 | 0.2458462 | 0.8270488 | 14.25946 | 0.2033268
46 | 0.2506667 | 0.8112955 | 13.98785 | 0.2033647
47 | 0.2522735 | 0.8034188 | 13.85205 | 0.2026813
48 | 0.257094 | 0.7955421 | 13.71624 | 0.2045291
49 | 0.2603077 | 0.7797888 | 13.44464 | 0.202985
50 | 0.2635214 | 0.7719122 | 13.30883 | 0.2034154
51 | 0.266735 | 0.7561589 | 13.03722 | 0.2016941
52 | 0.2699487 | 0.7561589 | 13.03722 | 0.2041241
53 | 0.2731624 | 0.7482822 | 12.90142 | 0.2044026
54 | 0.2747692 | 0.7404056 | 12.76561 | 0.2034407
55 | 0.2779829 | 0.7325289 | 12.62981 | 0.2036305
56 | 0.2795897 | 0.7167756 | 12.3582 | 0.2004031
57 | 0.2828034 | 0.7088989 | 12.2224 | 0.200479
58 | 0.2844103 | 0.7010223 | 12.08659 | 0.1993779
59 | 0.2860171 | 0.7010223 | 12.08659 | 0.2005044
60 | 0.2892308 | 0.6931456 | 11.95079 | 0.200479
61 | 0.2908376 | 0.685269 | 11.81498 | 0.199302
62 | 0.2924444 | 0.685269 | 11.81498 | 0.2004031
63 | 0.2940513 | 0.6773923 | 11.67918 | 0.1991881
64 | 0.297265 | 0.661639 | 11.40757 | 0.1966821
65 | 0.2988718 | 0.6537624 | 11.27176 | 0.1953911
66 | 0.3020855 | 0.6458857 | 11.13596 | 0.1951127
67 | 0.3036923 | 0.638009 | 11.00016 | 0.1937584
68 | 0.3052991 | 0.6301324 | 10.86435 | 0.1923789
69 | 0.3085128 | 0.6301324 | 10.86435 | 0.1944039
70 | 0.3085128 | 0.6222557 | 10.72855 | 0.1919739
71 | 0.3085128 | 0.6143791 | 10.59274 | 0.1895438
72 | 0.3117265 | 0.6065024 | 10.45694 | 0.1890629
73 | 0.3133333 | 0.6065024 | 10.45694 | 0.1900374
74 | 0.3149402 | 0.5986258 | 10.32113 | 0.1885313
75 | 0.316547 | 0.5907491 | 10.18533 | 0.1869999
76 | 0.3181538 | 0.5907491 | 10.18533 | 0.1879491
77 | 0.3181538 | 0.5828725 | 10.04953 | 0.1854431
78 | 0.3197607 | 0.5828725 | 10.04953 | 0.1863797
79 | 0.3213675 | 0.5749958 | 9.913721 | 0.184785
80 | 0.3229744 | 0.5671192 | 9.777916 | 0.1831649
81 | 0.3245812 | 0.5592425 | 9.642112 | 0.1815196
82 | 0.326188 | 0.5513658 | 9.506308 | 0.1798489
83 | 0.3277949 | 0.5513658 | 9.506308 | 0.1807349
84 | 0.3277949 | 0.5434892 | 9.370503 | 0.178153
85 | 0.3310085 | 0.5356125 | 9.234699 | 0.1772923
86 | 0.3310085 | 0.5356125 | 9.234699 | 0.1772923
87 | 0.3310085 | 0.5356125 | 9.234699 | 0.1772923
88 | 0.3326154 | 0.5277359 | 9.098894 | 0.1755331
89 | 0.3342222 | 0.5198592 | 8.96309 | 0.1737485
90 | 0.3358291 | 0.5198592 | 8.96309 | 0.1745838
91 | 0.3374359 | 0.5198592 | 8.96309 | 0.1754192
92 | 0.3374359 | 0.5119826 | 8.827286 | 0.1727613
93 | 0.3374359 | 0.5041059 | 8.691481 | 0.1701034
94 | 0.3390427 | 0.5041059 | 8.691481 | 0.1709134
95 | 0.3390427 | 0.5041059 | 8.691481 | 0.1709134
96 | 0.3406496 | 0.4883526 | 8.419873 | 0.1663571
97 | 0.3438632 | 0.4883526 | 8.419873 | 0.1679265
98 | 0.3454701 | 0.480476 | 8.284068 | 0.1659901
99 | 0.3454701 | 0.4725993 | 8.148264 | 0.1632689
100 | 0.3470769 | 0.4725993 | 8.148264 | 0.1640283
101 | 0.3486838 | 0.4647226 | 8.012459 | 0.1620412
102 | 0.3486838 | 0.456846 | 7.876655 | 0.1592948
103 | 0.3502906 | 0.456846 | 7.876655 | 0.1600289
104 | 0.3502906 | 0.4489693 | 7.740851 | 0.1572697
105 | 0.3518974 | 0.4489693 | 7.740851 | 0.1579912
106 | 0.3535043 | 0.4489693 | 7.740851 | 0.1587126
107 | 0.3535043 | 0.4410927 | 7.605046 | 0.1559281
108 | 0.3551111 | 0.433216 | 7.469242 | 0.1538398
109 | 0.3551111 | 0.433216 | 7.469242 | 0.1538398
110 | 0.3567179 | 0.433216 | 7.469242 | 0.1545359
111 | 0.3567179 | 0.4253394 | 7.333437 | 0.1517262
112 | 0.3567179 | 0.4253394 | 7.333437 | 0.1517262
113 | 0.3583248 | 0.4174627 | 7.197633 | 0.1495872
114 | 0.3583248 | 0.4174627 | 7.197633 | 0.1495872
115 | 0.3599316 | 0.4174627 | 7.197633 | 0.150258
116 | 0.3599316 | 0.4095861 | 7.061829 | 0.147423
117 | 0.3615385 | 0.4095861 | 7.061829 | 0.1480811
118 | 0.3615385 | 0.4017094 | 6.926024 | 0.1452334
119 | 0.3631453 | 0.4017094 | 6.926024 | 0.1458789
120 | 0.3631453 | 0.3938327 | 6.79022 | 0.1430185
121 | 0.3631453 | 0.3938327 | 6.79022 | 0.1430185
122 | 0.3631453 | 0.3938327 | 6.79022 | 0.1430185
123 | 0.3647521 | 0.3938327 | 6.79022 | 0.1436513
124 | 0.366359 | 0.3859561 | 6.654415 | 0.1413985
125 | 0.366359 | 0.3859561 | 6.654415 | 0.1413985
126 | 0.366359 | 0.3859561 | 6.654415 | 0.1413985
127 | 0.366359 | 0.3859561 | 6.654415 | 0.1413985
128 | 0.376 | 0.3229429 | 5.56798 | 0.1214265
129 | 0.385641 | 0.2678063 | 4.617349 | 0.1032771
130 | 0.3936752 | 0.2205463 | 3.802523 | 0.08682363
131 | 0.4001026 | 0.1890397 | 3.259305 | 0.07563528
132 | 0.4065299 | 0.1575331 | 2.716088 | 0.06404192
133 | 0.4097436 | 0.1260265 | 2.17287 | 0.05163854
134 | 0.4145641 | 0.1102732 | 1.901262 | 0.0457153
135 | 0.4177778 | 0.09451986 | 1.629653 | 0.0394883
136 | 0.4209915 | 0.07876655 | 1.358044 | 0.03316004
137 | 0.4242051 | 0.06301324 | 1.086435 | 0.02673054
138 | 0.425812 | 0.05513658 | 0.9506308 | 0.02347782
139 | 0.4274188 | 0.04725993 | 0.8148264 | 0.02019978
140 | 0.4290256 | 0.03938327 | 0.679022 | 0.01689643
141 | 0.4306325 | 0.03150662 | 0.5432176 | 0.01356777
142 | 0.4322393 | 0.02362996 | 0.4074132 | 0.0102138
143 | 0.4322393 | 0.02362996 | 0.4074132 | 0.0102138
144 | 0.4338462 | 0.02362996 | 0.4074132 | 0.01025177
145 | 0.4338462 | 0.02362996 | 0.4074132 | 0.01025177
146 | 0.435453 | 0.01575331 | 0.2716088 | 0.006859826
147 | 0.435453 | 0.01575331 | 0.2716088 | 0.006859826
148 | 0.435453 | 0.007876655 | 0.1358044 | 0.003429913
149 | 0.4370598 | 0.007876655 | 0.1358044 | 0.003442569
150 | 0.4370598 | 0.007876655 | 0.1358044 | 0.003442569
151 | 0.4370598 | 0.007876655 | 0.1358044 | 0.003442569
152 | 0.4370598 | 0.007876655 | 0.1358044 | 0.003442569
153 | 0.4386667 | 0.007876655 | 0.1358044 | 0.003455226
154 | 0.4386667 | 0.007876655 | 0.1358044 | 0.003455226
155 | 0.4386667 | 0 | 0 | 0
156 | 0.4386667 | 0.007876655 | 0.1358044 | 0.003455226
157 | 0.4386667 | 0 | 0 | 0
158 | 0.4386667 | 0 | 0 | 0
159 | 0.4386667 | 0 | 0 | 0
160 | 0.4386667 | 0 | 0 | 0
161 | 0.4386667 | 0 | 0 | 0
162 | 0.4402735 | 0 | 0 | 0
163 | 0.4402735 | 0 | 0 | 0
164 | 0.4402735 | 0 | 0 | 0
165 | 0.4386667 | 0 | 0 | 0
166 | 0.4402735 | 0 | 0 | 0
167 | 0.4402735 | 0 | 0 | 0
168 | 0.4402735 | 0 | 0 | 0
169 | 0.4402735 | 0 | 0 | 0
170 | 0.4402735 | 0 | 0 | 0
171 | 0.4402735 | 0 | 0 | 0
172 | 0.4402735 | 0 | 0 | 0
173 | 0.4402735 | 0 | 0 | 0
174 | 0.4402735 | 0 | 0 | 0
175 | 0.4402735 | 0 | 0 | 0
176 | 0.4402735 | 0 | 0 | 0
177 | 0.4402735 | 0 | 0 | 0
178 | 0.4402735 | 0 | 0 | 0
179 | 0.4402735 | 0 | 0 | 0
180 | 0.4418803 | 0 | 0 | 0
181 | 0.4402735 | 0 | 0 | 0
182 | 0.4402735 | 0 | 0 | 0
183 | 0.4402735 | 0 | 0 | 0
184 | 0.4402735 | 0 | 0 | 0
185 | 0.4402735 | 0 | 0 | 0
186 | 0.4402735 | 0 | 0 | 0
187 | 0.4402735 | 0 | 0 | 0
188 | 0.4402735 | 0 | 0 | 0
189 | 0.4402735 | 0 | 0 | 0
190 | 0.4402735 | 0 | 0 | 0
191 | 0.4402735 | 0 | 0 | 0
192 | 0.4402735 | 0 | 0 | 0
193 | 0.4402735 | 0 | 0 | 0
194 | 0.4402735 | 0 | 0 | 0
195 | 0.4402735 | 0 | 0 | 0
196 | 0.4402735 | 0 | 0 | 0
197 | 0.4402735 | 0 | 0 | 0
198 | 0.4418803 | 0 | 0 | 0
199 | 0.4402735 | 0 | 0 | 0
200 | 0.4418803 | 0 | 0 | 0
201 | 0.4402735 | 0 | 0 | 0
202 | 0.4418803 | 0 | 0 | 0
203 | 0.4418803 | 0 | 0 | 0
204 | 0.4402735 | 0 | 0 | 0
205 | 0.4418803 | 0 | 0 | 0
206 | 0.4418803 | 0 | 0 | 0
207 | 0.4418803 | 0 | 0 | 0
208 | 0.4402735 | 0 | 0 | 0
209 | 0.4402735 | 0 | 0 | 0
210 | 0.4418803 | 0 | 0 | 0
211 | 0.4418803 | 0 | 0 | 0
212 | 0.4418803 | 0 | 0 | 0
213 | 0.4402735 | 0 | 0 | 0
214 | 0.4418803 | 0 | 0 | 0
215 | 0.4418803 | 0 | 0 | 0
216 | 0.4402735 | 0 | 0 | 0
217 | 0.4402735 | 0 | 0 | 0
218 | 0.4418803 | 0 | 0 | 0
219 | 0.4418803 | 0 | 0 | 0
220 | 0.4418803 | 0 | 0 | 0
221 | 0.4402735 | 0 | 0 | 0
222 | 0.4418803 | 0 | 0 | 0
223 | 0.4418803 | 0 | 0 | 0
224 | 0.4418803 | 0 | 0 | 0
225 | 0.4418803 | 0 | 0 | 0
226 | 0.4418803 | 0 | 0 | 0
227 | 0.4402735 | 0 | 0 | 0
228 | 0.4418803 | 0 | 0 | 0
229 | 0.4418803 | 0 | 0 | 0
230 | 0.4418803 | 0 | 0 | 0
231 | 0.4418803 | 0 | 0 | 0
232 | 0.4418803 | 0 | 0 | 0
233 | 0.4402735 | 0 | 0 | 0
234 | 0.4402735 | 0 | 0 | 0
235 | 0.4418803 | 0 | 0 | 0
236 | 0.4418803 | 0 | 0 | 0
237 | 0.4418803 | 0 | 0 | 0
238 | 0.4402735 | 0 | 0 | 0
239 | 0.4418803 | 0 | 0 | 0
240 | 0.4418803 | 0 | 0 | 0
241 | 0.4418803 | 0 | 0 | 0
242 | 0.4418803 | 0 | 0 | 0
243 | 0.4418803 | 0 | 0 | 0
244 | 0.4418803 | 0 | 0 | 0
245 | 0.4402735 | 0 | 0 | 0
246 | 0.4402735 | 0 | 0 | 0
247 | 0.4418803 | 0 | 0 | 0
248 | 0.4418803 | 0 | 0 | 0
249 | 0.4418803 | 0 | 0 | 0
250 | 0.4418803 | 0 | 0 | 0
251 | 0.4418803 | 0 | 0 | 0
252 | 0.4418803 | 0 | 0 | 0
253 | 0.4418803 | 0 | 0 | 0
254 | 0.4418803 | 0 | 0 | 0
255 | 0.4418803 | 0 | 0 | 0