## Summary
0
Time | 2023-10-16 16:07
ID | X---_LM_UE
Pixel | 4
Pixel Area | 0.058
Irradiance | 100
Panel Temperature | 0
Voc | 0.004820513
Isc | 0
Vmp | 0.7407521
Imp | 1.205128
Pmp | 0.8927013
FF | 8927012.9
Eff | 0.153914
Dir | Reverse

## Data
| Voltage | Current | Current Density | Power
0 | 0.004820513 | 1.386291 | 23.90157 | 0.006682635
1 | 0.00642735 | 1.386291 | 23.90157 | 0.00891018
2 | 0.008034188 | 1.394168 | 24.03738 | 0.01120101
3 | 0.009641026 | 1.386291 | 23.90157 | 0.01336527
4 | 0.0128547 | 1.394168 | 24.03738 | 0.01792161
5 | 0.01767521 | 1.394168 | 24.03738 | 0.02464222
6 | 0.02088889 | 1.394168 | 24.03738 | 0.02912262
7 | 0.0257094 | 1.394168 | 24.03738 | 0.03584322
8 | 0.03374359 | 1.394168 | 24.03738 | 0.04704423
9 | 0.04017094 | 1.394168 | 24.03738 | 0.05600504
10 | 0.04820513 | 1.394168 | 24.03738 | 0.06720604
11 | 0.05463248 | 1.394168 | 24.03738 | 0.07616685
12 | 0.06105983 | 1.394168 | 24.03738 | 0.08512766
13 | 0.06748718 | 1.394168 | 24.03738 | 0.09408846
14 | 0.07552137 | 1.394168 | 24.03738 | 0.1052895
15 | 0.08194872 | 1.394168 | 24.03738 | 0.1142503
16 | 0.09480342 | 1.394168 | 24.03738 | 0.1321719
17 | 0.1076581 | 1.394168 | 24.03738 | 0.1500935
18 | 0.118906 | 1.394168 | 24.03738 | 0.1657749
19 | 0.128547 | 1.394168 | 24.03738 | 0.1792161
20 | 0.138188 | 1.394168 | 24.03738 | 0.1926573
21 | 0.1494359 | 1.394168 | 24.03738 | 0.2083387
22 | 0.1574701 | 1.394168 | 24.03738 | 0.2195397
23 | 0.1655043 | 1.394168 | 24.03738 | 0.2307407
24 | 0.1767521 | 1.394168 | 24.03738 | 0.2464222
25 | 0.1863932 | 1.394168 | 24.03738 | 0.2598634
26 | 0.1944274 | 1.394168 | 24.03738 | 0.2710644
27 | 0.2040684 | 1.394168 | 24.03738 | 0.2845056
28 | 0.2137094 | 1.394168 | 24.03738 | 0.2979468
29 | 0.2217436 | 1.394168 | 24.03738 | 0.3091478
30 | 0.2297778 | 1.394168 | 24.03738 | 0.3203488
31 | 0.237812 | 1.394168 | 24.03738 | 0.3315498
32 | 0.257094 | 1.394168 | 24.03738 | 0.3584322
33 | 0.2747692 | 1.386291 | 23.90157 | 0.3809102
34 | 0.2908376 | 1.386291 | 23.90157 | 0.4031856
35 | 0.3052991 | 1.394168 | 24.03738 | 0.4256383
36 | 0.3181538 | 1.386291 | 23.90157 | 0.4410539
37 | 0.3310085 | 1.386291 | 23.90157 | 0.4588743
38 | 0.3422564 | 1.394168 | 24.03738 | 0.4771629
39 | 0.3535043 | 1.386291 | 23.90157 | 0.4900599
40 | 0.3647521 | 1.386291 | 23.90157 | 0.5056527
41 | 0.376 | 1.386291 | 23.90157 | 0.5212455
42 | 0.3872479 | 1.386291 | 23.90157 | 0.5368383
43 | 0.3968889 | 1.386291 | 23.90157 | 0.5502036
44 | 0.4065299 | 1.386291 | 23.90157 | 0.5635689
45 | 0.4161709 | 1.386291 | 23.90157 | 0.5769341
46 | 0.4242051 | 1.386291 | 23.90157 | 0.5880719
47 | 0.4322393 | 1.386291 | 23.90157 | 0.5992096
48 | 0.4467009 | 1.378415 | 23.76577 | 0.615739
49 | 0.4595556 | 1.370538 | 23.62996 | 0.6298383
50 | 0.4691966 | 1.378415 | 23.76577 | 0.6467474
51 | 0.4804444 | 1.370538 | 23.62996 | 0.6584673
52 | 0.4916923 | 1.370538 | 23.62996 | 0.673883
53 | 0.5013333 | 1.370538 | 23.62996 | 0.6870964
54 | 0.5093675 | 1.370538 | 23.62996 | 0.6981075
55 | 0.5190085 | 1.362661 | 23.49416 | 0.7072329
56 | 0.5286496 | 1.362661 | 23.49416 | 0.7203703
57 | 0.5366838 | 1.362661 | 23.49416 | 0.7313182
58 | 0.5463248 | 1.354785 | 23.35836 | 0.7401524
59 | 0.554359 | 1.354785 | 23.35836 | 0.751037
60 | 0.5623932 | 1.354785 | 23.35836 | 0.7619216
61 | 0.5704274 | 1.354785 | 23.35836 | 0.7728062
62 | 0.5784615 | 1.346908 | 23.22255 | 0.7791345
63 | 0.5848889 | 1.346908 | 23.22255 | 0.7877915
64 | 0.5945299 | 1.339031 | 23.08675 | 0.7960942
65 | 0.6057778 | 1.331155 | 22.95094 | 0.8063839
66 | 0.613812 | 1.331155 | 22.95094 | 0.8170787
67 | 0.6218462 | 1.323278 | 22.81514 | 0.8228754
68 | 0.6298803 | 1.315401 | 22.67933 | 0.8285455
69 | 0.6379145 | 1.315401 | 22.67933 | 0.8391136
70 | 0.6459487 | 1.307525 | 22.54353 | 0.8445939
71 | 0.6523761 | 1.307525 | 22.54353 | 0.8529978
72 | 0.6604103 | 1.299648 | 22.40773 | 0.8583009
73 | 0.6668376 | 1.291771 | 22.27192 | 0.8614018
74 | 0.673265 | 1.291771 | 22.27192 | 0.8697044
75 | 0.6796923 | 1.283895 | 22.13612 | 0.8726534
76 | 0.6861197 | 1.283895 | 22.13612 | 0.8809054
77 | 0.6909402 | 1.276018 | 22.00031 | 0.8816522
78 | 0.6957607 | 1.268141 | 21.86451 | 0.882323
79 | 0.702188 | 1.268141 | 21.86451 | 0.8904737
80 | 0.7086154 | 1.252388 | 21.5929 | 0.8874615
81 | 0.7150427 | 1.244511 | 21.45709 | 0.8898789
82 | 0.7198632 | 1.236635 | 21.32129 | 0.890208
83 | 0.7262906 | 1.228758 | 21.18549 | 0.8924355
84 | 0.7311111 | 1.220882 | 21.04968 | 0.8926
85 | 0.7359316 | 1.213005 | 20.91388 | 0.8926886
86 | 0.7407521 | 1.205128 | 20.77807 | 0.8927013
87 | 0.7439658 | 1.197252 | 20.64227 | 0.8907142
88 | 0.7487863 | 1.189375 | 20.50646 | 0.8905877
89 | 0.752 | 1.181498 | 20.37066 | 0.8884867
90 | 0.7568205 | 1.173622 | 20.23485 | 0.8882209
91 | 0.7600342 | 1.165745 | 20.09905 | 0.886006
92 | 0.7632479 | 1.157868 | 19.96325 | 0.8837405
93 | 0.7664615 | 1.149992 | 19.82744 | 0.8814243
94 | 0.7696752 | 1.149992 | 19.82744 | 0.88512
95 | 0.7728889 | 1.142115 | 19.69164 | 0.882728
96 | 0.7777094 | 1.126362 | 19.42003 | 0.875982
97 | 0.7809231 | 1.110608 | 19.14842 | 0.8672997
98 | 0.7857436 | 1.094855 | 18.87681 | 0.8602753
99 | 0.7889573 | 1.094855 | 18.87681 | 0.8637938
100 | 0.7921709 | 1.079102 | 18.6052 | 0.854833
101 | 0.7953846 | 1.063348 | 18.33359 | 0.845771
102 | 0.7969915 | 1.063348 | 18.33359 | 0.8474796
103 | 0.8002051 | 1.055472 | 18.19779 | 0.8445939
104 | 0.8034188 | 1.039718 | 17.92618 | 0.8353294
105 | 0.8050256 | 1.031842 | 17.79038 | 0.8306591
106 | 0.8082393 | 1.023965 | 17.65457 | 0.8276089
107 | 0.8098462 | 1.023965 | 17.65457 | 0.8292542
108 | 0.811453 | 1.008212 | 17.38296 | 0.8181165
109 | 0.8146667 | 1.008212 | 17.38296 | 0.8213566
110 | 0.8146667 | 1.000335 | 17.24716 | 0.8149397
111 | 0.8178803 | 0.9924585 | 17.11135 | 0.8117123
112 | 0.8194872 | 0.9845819 | 16.97555 | 0.8068522
113 | 0.821094 | 0.9767052 | 16.83975 | 0.8019668
114 | 0.8227009 | 0.9688286 | 16.70394 | 0.7970561
115 | 0.8259145 | 0.9609519 | 16.56814 | 0.7936641
116 | 0.8259145 | 0.9530752 | 16.43233 | 0.7871587
117 | 0.8275214 | 0.9451986 | 16.29653 | 0.782172
118 | 0.8291282 | 0.9373219 | 16.16072 | 0.7771601
119 | 0.830735 | 0.9373219 | 16.16072 | 0.7786662
120 | 0.8323419 | 0.9215686 | 15.88911 | 0.7670602
121 | 0.8339487 | 0.9215686 | 15.88911 | 0.768541
122 | 0.8355556 | 0.913692 | 15.75331 | 0.7634404
123 | 0.8355556 | 0.9058153 | 15.61751 | 0.756859
124 | 0.8371624 | 0.9058153 | 15.61751 | 0.7583145
125 | 0.8387692 | 0.8979387 | 15.4817 | 0.7531633
126 | 0.8387692 | 0.890062 | 15.3459 | 0.7465566
127 | 0.8403761 | 0.890062 | 15.3459 | 0.7479868
128 | 0.8580513 | 0.7482822 | 12.90142 | 0.6420645
129 | 0.8741197 | 0.6301324 | 10.86435 | 0.5508111
130 | 0.8869744 | 0.5277359 | 9.098894 | 0.4680882
131 | 0.8982222 | 0.4410927 | 7.605046 | 0.3961992
132 | 0.9078632 | 0.3780794 | 6.518611 | 0.3432444
133 | 0.9158974 | 0.3229429 | 5.56798 | 0.2957825
134 | 0.9223248 | 0.2756829 | 4.753154 | 0.2542692
135 | 0.9287521 | 0.2362996 | 4.074132 | 0.2194638
136 | 0.9335726 | 0.1969164 | 3.39511 | 0.1838357
137 | 0.9383932 | 0.1654098 | 2.851892 | 0.1552194
138 | 0.9416068 | 0.1417798 | 2.444479 | 0.1335008
139 | 0.9464274 | 0.1181498 | 2.037066 | 0.1118202
140 | 0.949641 | 0.1023965 | 1.765457 | 0.09723993
141 | 0.9512479 | 0.0866432 | 1.493848 | 0.08241916
142 | 0.9528547 | 0.07088989 | 1.22224 | 0.06754777
143 | 0.9560684 | 0.06301324 | 1.086435 | 0.06024497
144 | 0.9576752 | 0.05513658 | 0.9506308 | 0.05280294
145 | 0.9592821 | 0.04725993 | 0.8148264 | 0.0453356
146 | 0.9608889 | 0.03938327 | 0.679022 | 0.03784295
147 | 0.9624957 | 0.03150662 | 0.5432176 | 0.03032499
148 | 0.9641026 | 0.03150662 | 0.5432176 | 0.03037561
149 | 0.9641026 | 0.02362996 | 0.4074132 | 0.02278171
150 | 0.9641026 | 0.02362996 | 0.4074132 | 0.02278171
151 | 0.9657094 | 0.02362996 | 0.4074132 | 0.02281968
152 | 0.9673162 | 0.01575331 | 0.2716088 | 0.01523843
153 | 0.9673162 | 0.01575331 | 0.2716088 | 0.01523843
154 | 0.9673162 | 0.007876655 | 0.1358044 | 0.007619216
155 | 0.9689231 | 0.007876655 | 0.1358044 | 0.007631873
156 | 0.9689231 | 0.007876655 | 0.1358044 | 0.007631873
157 | 0.9689231 | 0.007876655 | 0.1358044 | 0.007631873
158 | 0.9705299 | 0.007876655 | 0.1358044 | 0.007644529
159 | 0.9705299 | 0.007876655 | 0.1358044 | 0.007644529
160 | 0.9721368 | 0.007876655 | 0.1358044 | 0.007657186
161 | 0.9705299 | 0.007876655 | 0.1358044 | 0.007644529
162 | 0.9705299 | 0 | 0 | 0
163 | 0.9721368 | 0.007876655 | 0.1358044 | 0.007657186
164 | 0.9705299 | 0 | 0 | 0
165 | 0.9721368 | 0.007876655 | 0.1358044 | 0.007657186
166 | 0.9721368 | 0 | 0 | 0
167 | 0.9721368 | 0 | 0 | 0
168 | 0.9721368 | 0 | 0 | 0
169 | 0.9721368 | 0 | 0 | 0
170 | 0.9721368 | 0 | 0 | 0
171 | 0.9721368 | 0 | 0 | 0
172 | 0.9737436 | 0 | 0 | 0
173 | 0.9721368 | 0 | 0 | 0
174 | 0.9721368 | 0 | 0 | 0
175 | 0.9737436 | 0 | 0 | 0
176 | 0.9737436 | 0 | 0 | 0
177 | 0.9737436 | 0 | 0 | 0
178 | 0.9737436 | 0 | 0 | 0
179 | 0.9737436 | 0 | 0 | 0
180 | 0.9737436 | 0 | 0 | 0
181 | 0.9737436 | 0 | 0 | 0
182 | 0.9737436 | 0 | 0 | 0
183 | 0.9737436 | 0 | 0 | 0
184 | 0.9737436 | 0 | 0 | 0
185 | 0.9737436 | 0 | 0 | 0
186 | 0.9737436 | 0 | 0 | 0
187 | 0.9737436 | 0 | 0 | 0
188 | 0.9737436 | 0 | 0 | 0
189 | 0.9737436 | 0 | 0 | 0
190 | 0.9737436 | 0 | 0 | 0
191 | 0.9737436 | 0 | 0 | 0
192 | 0.9737436 | 0 | 0 | 0
193 | 0.9737436 | 0 | 0 | 0
194 | 0.9753504 | 0 | 0 | 0
195 | 0.9737436 | 0 | 0 | 0
196 | 0.9753504 | 0 | 0 | 0
197 | 0.9753504 | 0 | 0 | 0
198 | 0.9753504 | 0 | 0 | 0
199 | 0.9753504 | 0 | 0 | 0
200 | 0.9753504 | 0 | 0 | 0
201 | 0.9753504 | 0 | 0 | 0
202 | 0.9753504 | 0 | 0 | 0
203 | 0.9753504 | 0 | 0 | 0
204 | 0.9753504 | 0 | 0 | 0
205 | 0.9753504 | 0 | 0 | 0
206 | 0.9753504 | 0 | 0 | 0
207 | 0.9753504 | 0 | 0 | 0
208 | 0.9753504 | 0 | 0 | 0
209 | 0.9753504 | 0 | 0 | 0
210 | 0.9753504 | 0 | 0 | 0
211 | 0.9753504 | 0 | 0 | 0
212 | 0.9753504 | 0 | 0 | 0
213 | 0.9753504 | 0 | 0 | 0
214 | 0.9753504 | 0 | 0 | 0
215 | 0.9753504 | 0 | 0 | 0
216 | 0.9753504 | 0 | 0 | 0
217 | 0.9753504 | 0 | 0 | 0
218 | 0.9753504 | 0 | 0 | 0
219 | 0.9753504 | 0 | 0 | 0
220 | 0.9753504 | 0 | 0 | 0
221 | 0.9753504 | 0 | 0 | 0
222 | 0.9753504 | 0 | 0 | 0
223 | 0.9753504 | 0 | 0 | 0
224 | 0.9753504 | 0 | 0 | 0
225 | 0.9753504 | 0 | 0 | 0
226 | 0.9753504 | 0 | 0 | 0
227 | 0.9753504 | 0 | 0 | 0
228 | 0.9753504 | 0 | 0 | 0
229 | 0.9753504 | 0 | 0 | 0
230 | 0.9769573 | 0 | 0 | 0
231 | 0.9753504 | 0 | 0 | 0
232 | 0.9753504 | 0 | 0 | 0
233 | 0.9753504 | 0 | 0 | 0
234 | 0.9769573 | 0 | 0 | 0
235 | 0.9753504 | 0 | 0 | 0
236 | 0.9753504 | 0 | 0 | 0
237 | 0.9753504 | 0 | 0 | 0
238 | 0.9753504 | 0 | 0 | 0
239 | 0.9753504 | 0 | 0 | 0
240 | 0.9753504 | 0 | 0 | 0
241 | 0.9753504 | 0 | 0 | 0
242 | 0.9753504 | 0 | 0 | 0
243 | 0.9753504 | 0 | 0 | 0
244 | 0.9753504 | 0 | 0 | 0
245 | 0.9753504 | 0 | 0 | 0
246 | 0.9753504 | 0 | 0 | 0
247 | 0.9753504 | 0 | 0 | 0
248 | 0.9753504 | 0 | 0 | 0
249 | 0.9753504 | 0 | 0 | 0
250 | 0.9753504 | 0 | 0 | 0
251 | 0.9753504 | 0 | 0 | 0
252 | 0.9753504 | 0 | 0 | 0
253 | 0.9753504 | 0 | 0 | 0
254 | 0.9753504 | 0 | 0 | 0
255 | 0.9753504 | 0 | 0 | 0