## Summary
0
Time | 2023-10-16 15:19
ID | X026_LM
Pixel | 0
Pixel Area | 0.058
Irradiance | 100
Panel Temperature | 0
Voc | 0.003213675
Isc | 0
Vmp | 0.008034188
Imp | 0.1496564
Pmp | 0.001202368
FF | 12023.68
Eff | 0.0002073048
Dir | Reverse

## Data
| Voltage | Current | Current Density | Power
0 | 0.003213675 | 0.2756829 | 4.753154 | 0.0008859554
1 | 0.003213675 | 0.2756829 | 4.753154 | 0.0008859554
2 | 0.001606838 | 0.2678063 | 4.617349 | 0.0004303212
3 | 0.003213675 | 0.2599296 | 4.481545 | 0.0008353294
4 | 0.003213675 | 0.252053 | 4.345741 | 0.0008100163
5 | 0.003213675 | 0.2441763 | 4.209936 | 0.0007847033
6 | 0.003213675 | 0.228423 | 3.938327 | 0.0007340773
7 | 0.003213675 | 0.2205463 | 3.802523 | 0.0007087643
8 | 0.003213675 | 0.204793 | 3.530914 | 0.0006581383
9 | 0.004820513 | 0.1969164 | 3.39511 | 0.0009492379
10 | 0.004820513 | 0.1890397 | 3.259305 | 0.0009112684
11 | 0.004820513 | 0.1811631 | 3.123501 | 0.0008732989
12 | 0.00642735 | 0.1654098 | 2.851892 | 0.001063146
13 | 0.00642735 | 0.1575331 | 2.716088 | 0.00101252
14 | 0.00642735 | 0.1496564 | 2.580284 | 0.0009618944
15 | 0.008034188 | 0.1496564 | 2.580284 | 0.001202368
16 | 0.008034188 | 0.1417798 | 2.444479 | 0.001139085
17 | 0.008034188 | 0.1260265 | 2.17287 | 0.00101252
18 | 0.008034188 | 0.1181498 | 2.037066 | 0.0009492379
19 | 0.008034188 | 0.1181498 | 2.037066 | 0.0009492379
20 | 0.008034188 | 0.1102732 | 1.901262 | 0.0008859554
21 | 0.009641026 | 0.1023965 | 1.765457 | 0.0009872074
22 | 0.009641026 | 0.09451986 | 1.629653 | 0.0009112684
23 | 0.009641026 | 0.09451986 | 1.629653 | 0.0009112684
24 | 0.009641026 | 0.09451986 | 1.629653 | 0.0009112684
25 | 0.01124786 | 0.0866432 | 1.493848 | 0.0009745509
26 | 0.01124786 | 0.0866432 | 1.493848 | 0.0009745509
27 | 0.009641026 | 0.07876655 | 1.358044 | 0.0007593903
28 | 0.01124786 | 0.07876655 | 1.358044 | 0.0008859554
29 | 0.009641026 | 0.07876655 | 1.358044 | 0.0007593903
30 | 0.01124786 | 0.07088989 | 1.22224 | 0.0007973598
31 | 0.01124786 | 0.07088989 | 1.22224 | 0.0007973598
32 | 0.01124786 | 0.07088989 | 1.22224 | 0.0007973598
33 | 0.01124786 | 0.06301324 | 1.086435 | 0.0007087643
34 | 0.01124786 | 0.05513658 | 0.9506308 | 0.0006201688
35 | 0.01124786 | 0.05513658 | 0.9506308 | 0.0006201688
36 | 0.01124786 | 0.05513658 | 0.9506308 | 0.0006201688
37 | 0.01124786 | 0.05513658 | 0.9506308 | 0.0006201688
38 | 0.01124786 | 0.05513658 | 0.9506308 | 0.0006201688
39 | 0.0128547 | 0.04725993 | 0.8148264 | 0.0006075123
40 | 0.0128547 | 0.04725993 | 0.8148264 | 0.0006075123
41 | 0.0128547 | 0.04725993 | 0.8148264 | 0.0006075123
42 | 0.0128547 | 0.04725993 | 0.8148264 | 0.0006075123
43 | 0.0128547 | 0.04725993 | 0.8148264 | 0.0006075123
44 | 0.0128547 | 0.04725993 | 0.8148264 | 0.0006075123
45 | 0.0128547 | 0.03938327 | 0.679022 | 0.0005062602
46 | 0.0128547 | 0.03938327 | 0.679022 | 0.0005062602
47 | 0.0128547 | 0.03938327 | 0.679022 | 0.0005062602
48 | 0.0128547 | 0.03938327 | 0.679022 | 0.0005062602
49 | 0.0128547 | 0.03938327 | 0.679022 | 0.0005062602
50 | 0.0128547 | 0.03938327 | 0.679022 | 0.0005062602
51 | 0.0128547 | 0.03150662 | 0.5432176 | 0.0004050082
52 | 0.0128547 | 0.03150662 | 0.5432176 | 0.0004050082
53 | 0.0128547 | 0.03938327 | 0.679022 | 0.0005062602
54 | 0.0128547 | 0.03150662 | 0.5432176 | 0.0004050082
55 | 0.0128547 | 0.03938327 | 0.679022 | 0.0005062602
56 | 0.0128547 | 0.03150662 | 0.5432176 | 0.0004050082
57 | 0.0128547 | 0.03150662 | 0.5432176 | 0.0004050082
58 | 0.0128547 | 0.03150662 | 0.5432176 | 0.0004050082
59 | 0.0128547 | 0.03150662 | 0.5432176 | 0.0004050082
60 | 0.0128547 | 0.03150662 | 0.5432176 | 0.0004050082
61 | 0.0128547 | 0.03150662 | 0.5432176 | 0.0004050082
62 | 0.01446154 | 0.03150662 | 0.5432176 | 0.0004556342
63 | 0.0128547 | 0.03150662 | 0.5432176 | 0.0004050082
64 | 0.0128547 | 0.03150662 | 0.5432176 | 0.0004050082
65 | 0.01446154 | 0.03150662 | 0.5432176 | 0.0004556342
66 | 0.01446154 | 0.03150662 | 0.5432176 | 0.0004556342
67 | 0.0128547 | 0.02362996 | 0.4074132 | 0.0003037561
68 | 0.0128547 | 0.02362996 | 0.4074132 | 0.0003037561
69 | 0.0128547 | 0.02362996 | 0.4074132 | 0.0003037561
70 | 0.0128547 | 0.02362996 | 0.4074132 | 0.0003037561
71 | 0.0128547 | 0.02362996 | 0.4074132 | 0.0003037561
72 | 0.01446154 | 0.02362996 | 0.4074132 | 0.0003417256
73 | 0.01446154 | 0.02362996 | 0.4074132 | 0.0003417256
74 | 0.01446154 | 0.02362996 | 0.4074132 | 0.0003417256
75 | 0.0128547 | 0.02362996 | 0.4074132 | 0.0003037561
76 | 0.0128547 | 0.02362996 | 0.4074132 | 0.0003037561
77 | 0.01446154 | 0.02362996 | 0.4074132 | 0.0003417256
78 | 0.01446154 | 0.02362996 | 0.4074132 | 0.0003417256
79 | 0.01446154 | 0.02362996 | 0.4074132 | 0.0003417256
80 | 0.01446154 | 0.02362996 | 0.4074132 | 0.0003417256
81 | 0.01446154 | 0.02362996 | 0.4074132 | 0.0003417256
82 | 0.01446154 | 0.02362996 | 0.4074132 | 0.0003417256
83 | 0.01446154 | 0.02362996 | 0.4074132 | 0.0003417256
84 | 0.01446154 | 0.02362996 | 0.4074132 | 0.0003417256
85 | 0.01446154 | 0.02362996 | 0.4074132 | 0.0003417256
86 | 0.01446154 | 0.02362996 | 0.4074132 | 0.0003417256
87 | 0.01446154 | 0.02362996 | 0.4074132 | 0.0003417256
88 | 0.01446154 | 0.02362996 | 0.4074132 | 0.0003417256
89 | 0.0128547 | 0.01575331 | 0.2716088 | 0.0002025041
90 | 0.01446154 | 0.02362996 | 0.4074132 | 0.0003417256
91 | 0.01446154 | 0.02362996 | 0.4074132 | 0.0003417256
92 | 0.0128547 | 0.02362996 | 0.4074132 | 0.0003037561
93 | 0.01446154 | 0.02362996 | 0.4074132 | 0.0003417256
94 | 0.01446154 | 0.01575331 | 0.2716088 | 0.0002278171
95 | 0.01446154 | 0.02362996 | 0.4074132 | 0.0003417256
96 | 0.01446154 | 0.01575331 | 0.2716088 | 0.0002278171
97 | 0.01446154 | 0.01575331 | 0.2716088 | 0.0002278171
98 | 0.01446154 | 0.02362996 | 0.4074132 | 0.0003417256
99 | 0.01446154 | 0.01575331 | 0.2716088 | 0.0002278171
100 | 0.01446154 | 0.01575331 | 0.2716088 | 0.0002278171
101 | 0.01446154 | 0.01575331 | 0.2716088 | 0.0002278171
102 | 0.01446154 | 0.01575331 | 0.2716088 | 0.0002278171
103 | 0.01446154 | 0.01575331 | 0.2716088 | 0.0002278171
104 | 0.01446154 | 0.01575331 | 0.2716088 | 0.0002278171
105 | 0.01446154 | 0.01575331 | 0.2716088 | 0.0002278171
106 | 0.01446154 | 0.01575331 | 0.2716088 | 0.0002278171
107 | 0.01446154 | 0.01575331 | 0.2716088 | 0.0002278171
108 | 0.01446154 | 0.01575331 | 0.2716088 | 0.0002278171
109 | 0.01446154 | 0.01575331 | 0.2716088 | 0.0002278171
110 | 0.01446154 | 0.01575331 | 0.2716088 | 0.0002278171
111 | 0.01446154 | 0.01575331 | 0.2716088 | 0.0002278171
112 | 0.01446154 | 0.01575331 | 0.2716088 | 0.0002278171
113 | 0.01446154 | 0.01575331 | 0.2716088 | 0.0002278171
114 | 0.01446154 | 0.01575331 | 0.2716088 | 0.0002278171
115 | 0.01446154 | 0.01575331 | 0.2716088 | 0.0002278171
116 | 0.01446154 | 0.01575331 | 0.2716088 | 0.0002278171
117 | 0.01446154 | 0.01575331 | 0.2716088 | 0.0002278171
118 | 0.01446154 | 0.01575331 | 0.2716088 | 0.0002278171
119 | 0.01446154 | 0.01575331 | 0.2716088 | 0.0002278171
120 | 0.01446154 | 0.01575331 | 0.2716088 | 0.0002278171
121 | 0.01446154 | 0.01575331 | 0.2716088 | 0.0002278171
122 | 0.01446154 | 0.01575331 | 0.2716088 | 0.0002278171
123 | 0.01446154 | 0.01575331 | 0.2716088 | 0.0002278171
124 | 0.01446154 | 0.01575331 | 0.2716088 | 0.0002278171
125 | 0.01446154 | 0.01575331 | 0.2716088 | 0.0002278171
126 | 0.01446154 | 0.01575331 | 0.2716088 | 0.0002278171
127 | 0.01446154 | 0.01575331 | 0.2716088 | 0.0002278171
128 | 0.01446154 | 0.01575331 | 0.2716088 | 0.0002278171
129 | 0.01446154 | 0.007876655 | 0.1358044 | 0.0001139085
130 | 0.01446154 | 0.007876655 | 0.1358044 | 0.0001139085
131 | 0.01446154 | 0.007876655 | 0.1358044 | 0.0001139085
132 | 0.01606838 | 0.007876655 | 0.1358044 | 0.0001265651
133 | 0.01606838 | 0 | 0 | 0
134 | 0.01446154 | 0.007876655 | 0.1358044 | 0.0001139085
135 | 0.01446154 | 0.007876655 | 0.1358044 | 0.0001139085
136 | 0.01606838 | 0 | 0 | 0
137 | 0.01446154 | 0 | 0 | 0
138 | 0.01446154 | 0 | 0 | 0
139 | 0.01446154 | 0 | 0 | 0
140 | 0.01606838 | 0 | 0 | 0
141 | 0.01606838 | 0 | 0 | 0
142 | 0.01606838 | 0 | 0 | 0
143 | 0.01606838 | 0 | 0 | 0
144 | 0.01606838 | 0 | 0 | 0
145 | 0.01606838 | 0 | 0 | 0
146 | 0.01606838 | 0 | 0 | 0
147 | 0.01606838 | 0 | 0 | 0
148 | 0.01606838 | 0 | 0 | 0
149 | 0.01606838 | 0 | 0 | 0
150 | 0.01606838 | 0 | 0 | 0
151 | 0.01606838 | 0 | 0 | 0
152 | 0.01446154 | 0 | 0 | 0
153 | 0.01606838 | 0 | 0 | 0
154 | 0.01446154 | 0 | 0 | 0
155 | 0.01446154 | 0 | 0 | 0
156 | 0.01606838 | 0 | 0 | 0
157 | 0.01606838 | 0 | 0 | 0
158 | 0.01606838 | 0 | 0 | 0
159 | 0.01606838 | 0 | 0 | 0
160 | 0.01606838 | 0 | 0 | 0
161 | 0.01606838 | 0 | 0 | 0
162 | 0.01606838 | 0 | 0 | 0
163 | 0.01606838 | 0 | 0 | 0
164 | 0.01606838 | 0 | 0 | 0
165 | 0.01606838 | 0 | 0 | 0
166 | 0.01606838 | 0 | 0 | 0
167 | 0.01446154 | 0 | 0 | 0
168 | 0.01606838 | 0 | 0 | 0
169 | 0.01606838 | 0 | 0 | 0
170 | 0.01606838 | 0 | 0 | 0
171 | 0.01606838 | 0 | 0 | 0
172 | 0.01606838 | 0 | 0 | 0
173 | 0.01606838 | 0 | 0 | 0
174 | 0.01606838 | 0 | 0 | 0
175 | 0.01446154 | 0 | 0 | 0
176 | 0.01606838 | 0 | 0 | 0
177 | 0.01446154 | 0 | 0 | 0
178 | 0.01606838 | 0 | 0 | 0
179 | 0.01606838 | 0 | 0 | 0
180 | 0.01606838 | 0 | 0 | 0
181 | 0.01606838 | 0 | 0 | 0
182 | 0.01606838 | 0 | 0 | 0
183 | 0.01606838 | 0 | 0 | 0
184 | 0.01606838 | 0 | 0 | 0
185 | 0.01606838 | 0 | 0 | 0
186 | 0.01606838 | 0 | 0 | 0
187 | 0.01606838 | 0 | 0 | 0
188 | 0.01446154 | 0 | 0 | 0
189 | 0.01446154 | 0 | 0 | 0
190 | 0.01606838 | 0 | 0 | 0
191 | 0.01606838 | 0 | 0 | 0
192 | 0.01606838 | 0 | 0 | 0
193 | 0.01606838 | 0 | 0 | 0
194 | 0.01606838 | 0 | 0 | 0
195 | 0.01446154 | 0 | 0 | 0
196 | 0.01606838 | 0 | 0 | 0
197 | 0.01606838 | 0 | 0 | 0
198 | 0.01606838 | 0 | 0 | 0
199 | 0.01606838 | 0 | 0 | 0
200 | 0.01446154 | 0 | 0 | 0
201 | 0.01606838 | 0 | 0 | 0
202 | 0.01606838 | 0 | 0 | 0
203 | 0.01606838 | 0 | 0 | 0
204 | 0.01606838 | 0 | 0 | 0
205 | 0.01606838 | 0 | 0 | 0
206 | 0.01606838 | 0 | 0 | 0
207 | 0.01446154 | 0 | 0 | 0
208 | 0.01606838 | 0 | 0 | 0
209 | 0.01446154 | 0 | 0 | 0
210 | 0.01446154 | 0 | 0 | 0
211 | 0.01446154 | 0 | 0 | 0
212 | 0.01446154 | 0 | 0 | 0
213 | 0.01606838 | 0 | 0 | 0
214 | 0.01606838 | 0 | 0 | 0
215 | 0.01606838 | 0 | 0 | 0
216 | 0.01606838 | 0 | 0 | 0
217 | 0.01446154 | 0 | 0 | 0
218 | 0.01446154 | 0 | 0 | 0
219 | 0.01606838 | 0 | 0 | 0
220 | 0.01606838 | 0 | 0 | 0
221 | 0.01606838 | 0 | 0 | 0
222 | 0.01606838 | 0 | 0 | 0
223 | 0.01446154 | 0 | 0 | 0
224 | 0.01446154 | 0 | 0 | 0
225 | 0.01606838 | 0 | 0 | 0
226 | 0.01606838 | 0 | 0 | 0
227 | 0.01606838 | 0 | 0 | 0
228 | 0.01606838 | 0 | 0 | 0
229 | 0.01606838 | 0 | 0 | 0
230 | 0.01606838 | 0 | 0 | 0
231 | 0.01606838 | 0 | 0 | 0
232 | 0.01446154 | 0 | 0 | 0
233 | 0.01606838 | 0 | 0 | 0
234 | 0.01606838 | 0 | 0 | 0
235 | 0.01606838 | 0 | 0 | 0
236 | 0.01606838 | 0 | 0 | 0
237 | 0.01606838 | 0 | 0 | 0
238 | 0.01606838 | 0 | 0 | 0
239 | 0.01446154 | 0 | 0 | 0
240 | 0.01606838 | 0 | 0 | 0
241 | 0.01606838 | 0 | 0 | 0
242 | 0.01606838 | 0 | 0 | 0
243 | 0.01606838 | 0 | 0 | 0
244 | 0.01606838 | 0 | 0 | 0
245 | 0.01606838 | 0 | 0 | 0
246 | 0.01606838 | 0 | 0 | 0
247 | 0.01606838 | 0 | 0 | 0
248 | 0.01606838 | 0 | 0 | 0
249 | 0.01606838 | 0 | 0 | 0
250 | 0.01606838 | 0 | 0 | 0
251 | 0.01606838 | 0 | 0 | 0
252 | 0.01606838 | 0 | 0 | 0
253 | 0.01446154 | 0 | 0 | 0
254 | 0.01606838 | 0 | 0 | 0
255 | 0.01606838 | 0 | 0 | 0