## Summary
0
Time | 2023-10-16 16:22
ID | X029_LM
Pixel | 0
Pixel Area | 0.058
Irradiance | 100
Panel Temperature | 0
Voc | 0.003213675
Isc | 1.409921
Vmp | 0.3036923
Imp | 1.063348
Pmp | 0.3229307
FF | 71.26938
Eff | 0.05567771
Dir | Forward

## Data
| Voltage | Current | Current Density | Power
0 | 0.003213675 | 1.417798 | 24.44479 | 0.004556342
1 | 0.05623932 | 1.189375 | 20.50646 | 0.06688963
2 | 0.1108718 | 1.000335 | 17.24716 | 0.110909
3 | 0.1574701 | 0.8428021 | 14.53107 | 0.1327161
4 | 0.1992479 | 0.7167756 | 12.3582 | 0.142816
5 | 0.2329915 | 0.6065024 | 10.45694 | 0.1413099
6 | 0.2635214 | 0.5119826 | 8.827286 | 0.1349183
7 | 0.2908376 | 0.433216 | 7.469242 | 0.1259955
8 | 0.3133333 | 0.3702028 | 6.382807 | 0.1159969
9 | 0.3342222 | 0.3150662 | 5.432176 | 0.1053021
10 | 0.3518974 | 0.2678063 | 4.617349 | 0.09424034
11 | 0.3679658 | 0.228423 | 3.938327 | 0.08405185
12 | 0.3824274 | 0.1969164 | 3.39511 | 0.07530621
13 | 0.3952821 | 0.1654098 | 2.851892 | 0.06538351
14 | 0.4049231 | 0.1417798 | 2.444479 | 0.05740991
15 | 0.4161709 | 0.1181498 | 2.037066 | 0.04917052
16 | 0.4242051 | 0.1023965 | 1.765457 | 0.04343713
17 | 0.4322393 | 0.0866432 | 1.493848 | 0.0374506
18 | 0.4386667 | 0.07876655 | 1.358044 | 0.03455226
19 | 0.445094 | 0.06301324 | 1.086435 | 0.02804682
20 | 0.4499145 | 0.05513658 | 0.9506308 | 0.02480675
21 | 0.4563419 | 0.04725993 | 0.8148264 | 0.02156669
22 | 0.4595556 | 0.03938327 | 0.679022 | 0.0180988
23 | 0.4643761 | 0.03150662 | 0.5432176 | 0.01463092
24 | 0.4675897 | 0.03150662 | 0.5432176 | 0.01473217
25 | 0.4724103 | 0.02362996 | 0.4074132 | 0.01116304
26 | 0.4740171 | 0.02362996 | 0.4074132 | 0.01120101
27 | 0.4772308 | 0.01575331 | 0.2716088 | 0.007517964
28 | 0.4788376 | 0.01575331 | 0.2716088 | 0.007543277
29 | 0.4820513 | 0.01575331 | 0.2716088 | 0.007593903
30 | 0.4836581 | 0.01575331 | 0.2716088 | 0.007619216
31 | 0.4868718 | 0.007876655 | 0.1358044 | 0.003834921
32 | 0.4884786 | 0.007876655 | 0.1358044 | 0.003847578
33 | 0.4900855 | 0.007876655 | 0.1358044 | 0.003860234
34 | 0.4900855 | 0.007876655 | 0.1358044 | 0.003860234
35 | 0.4932991 | 0.007876655 | 0.1358044 | 0.003885547
36 | 0.4932991 | 0.007876655 | 0.1358044 | 0.003885547
37 | 0.494906 | 0.007876655 | 0.1358044 | 0.003898204
38 | 0.4965128 | 0 | 0 | 0
39 | 0.4981197 | 0 | 0 | 0
40 | 0.4981197 | 0 | 0 | 0
41 | 0.4997265 | 0 | 0 | 0
42 | 0.5013333 | 0 | 0 | 0
43 | 0.5013333 | 0.007876655 | 0.1358044 | 0.00394883
44 | 0.5029402 | 0 | 0 | 0
45 | 0.5029402 | 0 | 0 | 0
46 | 0.504547 | 0 | 0 | 0
47 | 0.504547 | 0 | 0 | 0
48 | 0.5061538 | 0 | 0 | 0
49 | 0.5061538 | 0 | 0 | 0
50 | 0.5077607 | 0 | 0 | 0
51 | 0.5077607 | 0 | 0 | 0
52 | 0.5093675 | 0 | 0 | 0
53 | 0.5093675 | 0.007876655 | 0.1358044 | 0.004012112
54 | 0.5109744 | 0 | 0 | 0
55 | 0.5093675 | 0 | 0 | 0
56 | 0.5109744 | 0 | 0 | 0
57 | 0.5109744 | 0 | 0 | 0
58 | 0.5125812 | 0 | 0 | 0
59 | 0.5125812 | 0 | 0 | 0
60 | 0.5125812 | 0 | 0 | 0
61 | 0.514188 | 0 | 0 | 0
62 | 0.514188 | 0 | 0 | 0
63 | 0.514188 | 0 | 0 | 0
64 | 0.5157949 | 0 | 0 | 0
65 | 0.5157949 | 0 | 0 | 0
66 | 0.5157949 | 0 | 0 | 0
67 | 0.5174017 | 0 | 0 | 0
68 | 0.5174017 | 0 | 0 | 0
69 | 0.5190085 | 0 | 0 | 0
70 | 0.5190085 | 0 | 0 | 0
71 | 0.5190085 | 0 | 0 | 0
72 | 0.5190085 | 0 | 0 | 0
73 | 0.5190085 | 0 | 0 | 0
74 | 0.5206154 | 0 | 0 | 0
75 | 0.5206154 | 0 | 0 | 0
76 | 0.5206154 | 0 | 0 | 0
77 | 0.5206154 | 0 | 0 | 0
78 | 0.5222222 | 0 | 0 | 0
79 | 0.5222222 | 0 | 0 | 0
80 | 0.5222222 | 0 | 0 | 0
81 | 0.5222222 | 0 | 0 | 0
82 | 0.5238291 | 0 | 0 | 0
83 | 0.5238291 | 0 | 0 | 0
84 | 0.5238291 | 0 | 0 | 0
85 | 0.5238291 | 0 | 0 | 0
86 | 0.5254359 | 0 | 0 | 0
87 | 0.5254359 | 0 | 0 | 0
88 | 0.5254359 | 0 | 0 | 0
89 | 0.5254359 | 0 | 0 | 0
90 | 0.5254359 | 0 | 0 | 0
91 | 0.5270427 | 0 | 0 | 0
92 | 0.5270427 | 0 | 0 | 0
93 | 0.5270427 | 0 | 0 | 0
94 | 0.5270427 | 0 | 0 | 0
95 | 0.5286496 | 0 | 0 | 0
96 | 0.5286496 | 0 | 0 | 0
97 | 0.5286496 | 0 | 0 | 0
98 | 0.5286496 | 0 | 0 | 0
99 | 0.5286496 | 0 | 0 | 0
100 | 0.5302564 | 0 | 0 | 0
101 | 0.5302564 | 0 | 0 | 0
102 | 0.5302564 | 0 | 0 | 0
103 | 0.5302564 | 0 | 0 | 0
104 | 0.5318632 | 0 | 0 | 0
105 | 0.5318632 | 0 | 0 | 0
106 | 0.5318632 | 0 | 0 | 0
107 | 0.5318632 | 0 | 0 | 0
108 | 0.5318632 | 0 | 0 | 0
109 | 0.5318632 | 0 | 0 | 0
110 | 0.5334701 | 0 | 0 | 0
111 | 0.5334701 | 0 | 0 | 0
112 | 0.5334701 | 0 | 0 | 0
113 | 0.5334701 | 0 | 0 | 0
114 | 0.5350769 | 0 | 0 | 0
115 | 0.5334701 | 0 | 0 | 0
116 | 0.5334701 | 0 | 0 | 0
117 | 0.5350769 | 0 | 0 | 0
118 | 0.5350769 | 0 | 0 | 0
119 | 0.5350769 | 0 | 0 | 0
120 | 0.5366838 | 0 | 0 | 0
121 | 0.5366838 | 0 | 0 | 0
122 | 0.5366838 | 0 | 0 | 0
123 | 0.5366838 | 0 | 0 | 0
124 | 0.5366838 | 0 | 0 | 0
125 | 0.5366838 | 0 | 0 | 0
126 | 0.5366838 | 0 | 0 | 0
127 | 0.5382906 | 0 | 0 | 0
128 | 0.5382906 | 0 | 0 | 0
129 | 0.5302564 | 0.07876655 | 1.358044 | 0.04176647
130 | 0.5190085 | 0.1496564 | 2.580284 | 0.07767297
131 | 0.5109744 | 0.204793 | 3.530914 | 0.104644
132 | 0.5029402 | 0.252053 | 4.345741 | 0.1267676
133 | 0.4965128 | 0.2835596 | 4.888958 | 0.140791
134 | 0.4916923 | 0.3150662 | 5.432176 | 0.1549156
135 | 0.485265 | 0.3386962 | 5.839589 | 0.1643574
136 | 0.4804444 | 0.3623261 | 6.247002 | 0.1740776
137 | 0.4756239 | 0.3859561 | 6.654415 | 0.18357
138 | 0.4724103 | 0.3938327 | 6.79022 | 0.1860506
139 | 0.4691966 | 0.4095861 | 7.061829 | 0.1921764
140 | 0.4659829 | 0.4174627 | 7.197633 | 0.1945305
141 | 0.4627692 | 0.433216 | 7.469242 | 0.200479
142 | 0.4595556 | 0.4410927 | 7.605046 | 0.2027066
143 | 0.4579487 | 0.4489693 | 7.740851 | 0.2056049
144 | 0.4563419 | 0.456846 | 7.876655 | 0.208478
145 | 0.454735 | 0.4647226 | 8.012459 | 0.2113257
146 | 0.4515214 | 0.4725993 | 8.148264 | 0.2133887
147 | 0.4499145 | 0.4725993 | 8.148264 | 0.2126293
148 | 0.4483077 | 0.480476 | 8.284068 | 0.2154011
149 | 0.4467009 | 0.4883526 | 8.419873 | 0.2181475
150 | 0.445094 | 0.4883526 | 8.419873 | 0.2173628
151 | 0.4434872 | 0.4962293 | 8.555677 | 0.2200713
152 | 0.4418803 | 0.4962293 | 8.555677 | 0.219274
153 | 0.4402735 | 0.5041059 | 8.691481 | 0.2219445
154 | 0.4386667 | 0.5119826 | 8.827286 | 0.2245897
155 | 0.4386667 | 0.5119826 | 8.827286 | 0.2245897
156 | 0.4370598 | 0.5198592 | 8.96309 | 0.2272096
157 | 0.435453 | 0.5198592 | 8.96309 | 0.2263743
158 | 0.435453 | 0.5277359 | 9.098894 | 0.2298042
159 | 0.4338462 | 0.5277359 | 9.098894 | 0.2289562
160 | 0.4338462 | 0.5356125 | 9.234699 | 0.2323734
161 | 0.4322393 | 0.5356125 | 9.234699 | 0.2315128
162 | 0.4306325 | 0.5434892 | 9.370503 | 0.2340441
163 | 0.4290256 | 0.5513658 | 9.506308 | 0.2365501
164 | 0.4274188 | 0.5592425 | 9.642112 | 0.2390308
165 | 0.425812 | 0.5671192 | 9.777916 | 0.2414861
166 | 0.4242051 | 0.5671192 | 9.777916 | 0.2405749
167 | 0.4225983 | 0.5749958 | 9.913721 | 0.2429922
168 | 0.4209915 | 0.5828725 | 10.04953 | 0.2453843
169 | 0.4209915 | 0.5907491 | 10.18533 | 0.2487003
170 | 0.4193846 | 0.5907491 | 10.18533 | 0.2477511
171 | 0.4177778 | 0.5986258 | 10.32113 | 0.2500925
172 | 0.4161709 | 0.5986258 | 10.32113 | 0.2491307
173 | 0.4161709 | 0.6065024 | 10.45694 | 0.2524087
174 | 0.4145641 | 0.6143791 | 10.59274 | 0.2546995
175 | 0.4129573 | 0.6143791 | 10.59274 | 0.2537123
176 | 0.4113504 | 0.6222557 | 10.72855 | 0.2559652
177 | 0.4113504 | 0.6301324 | 10.86435 | 0.2592052
178 | 0.4081368 | 0.638009 | 11.00016 | 0.2603949
179 | 0.4065299 | 0.638009 | 11.00016 | 0.2593698
180 | 0.4049231 | 0.6458857 | 11.13596 | 0.261534
181 | 0.4049231 | 0.6537624 | 11.27176 | 0.2647235
182 | 0.4033162 | 0.6537624 | 11.27176 | 0.263673
183 | 0.4017094 | 0.661639 | 11.40757 | 0.2657866
184 | 0.4001026 | 0.6695157 | 11.54337 | 0.2678749
185 | 0.3984957 | 0.6773923 | 11.67918 | 0.2699379
186 | 0.3984957 | 0.685269 | 11.81498 | 0.2730768
187 | 0.3952821 | 0.685269 | 11.81498 | 0.2708745
188 | 0.3936752 | 0.6931456 | 11.95079 | 0.2728743
189 | 0.3936752 | 0.7010223 | 12.08659 | 0.2759751
190 | 0.3920684 | 0.7010223 | 12.08659 | 0.2748487
191 | 0.3904615 | 0.7088989 | 12.2224 | 0.2767978
192 | 0.3888547 | 0.7167756 | 12.3582 | 0.2787216
193 | 0.3872479 | 0.7246523 | 12.494 | 0.28062
194 | 0.3840342 | 0.7325289 | 12.62981 | 0.2813161
195 | 0.3824274 | 0.7482822 | 12.90142 | 0.2861636
196 | 0.3808205 | 0.7561589 | 13.03722 | 0.2879608
197 | 0.3792137 | 0.7640355 | 13.17303 | 0.2897327
198 | 0.3776068 | 0.7719122 | 13.30883 | 0.2914793
199 | 0.3743932 | 0.7797888 | 13.44464 | 0.2919476
200 | 0.3727863 | 0.7876655 | 13.58044 | 0.2936309
201 | 0.3711795 | 0.7955421 | 13.71624 | 0.2952889
202 | 0.3695726 | 0.8034188 | 13.85205 | 0.2969216
203 | 0.3679658 | 0.8112955 | 13.98785 | 0.298529
204 | 0.3647521 | 0.8191721 | 14.12366 | 0.2987948
205 | 0.3631453 | 0.8270488 | 14.25946 | 0.3003389
206 | 0.3615385 | 0.8349254 | 14.39527 | 0.3018577
207 | 0.3599316 | 0.8428021 | 14.53107 | 0.3033511
208 | 0.3567179 | 0.8506787 | 14.66687 | 0.3034524
209 | 0.3551111 | 0.8585554 | 14.80268 | 0.3048826
210 | 0.3518974 | 0.8743087 | 15.07429 | 0.307667
211 | 0.3486838 | 0.890062 | 15.3459 | 0.3103502
212 | 0.3454701 | 0.8979387 | 15.4817 | 0.3102109
213 | 0.3422564 | 0.9058153 | 15.61751 | 0.3100211
214 | 0.3390427 | 0.9215686 | 15.88911 | 0.3124511
215 | 0.3374359 | 0.9294453 | 16.02492 | 0.3136282
216 | 0.3342222 | 0.9373219 | 16.16072 | 0.3132738
217 | 0.3310085 | 0.9530752 | 16.43233 | 0.3154761
218 | 0.3277949 | 0.9688286 | 16.70394 | 0.317577
219 | 0.326188 | 0.9688286 | 16.70394 | 0.3160203
220 | 0.3229744 | 0.9845819 | 16.97555 | 0.3179947
221 | 0.3197607 | 1.000335 | 17.24716 | 0.3198679
222 | 0.316547 | 1.008212 | 17.38296 | 0.3191464
223 | 0.3133333 | 1.016088 | 17.51877 | 0.3183744
224 | 0.3101197 | 1.023965 | 17.65457 | 0.3175517
225 | 0.3036923 | 1.063348 | 18.33359 | 0.3229307
226 | 0.2956581 | 1.086978 | 18.74101 | 0.321374
227 | 0.2876239 | 1.110608 | 19.14842 | 0.3194375
228 | 0.2811966 | 1.134238 | 19.55583 | 0.3189439
229 | 0.2747692 | 1.149992 | 19.82744 | 0.3159823
230 | 0.2683419 | 1.165745 | 20.09905 | 0.3128182
231 | 0.2619145 | 1.181498 | 20.37066 | 0.3094516
232 | 0.257094 | 1.197252 | 20.64227 | 0.3078062
233 | 0.2490598 | 1.213005 | 20.91388 | 0.3021108
234 | 0.2426325 | 1.228758 | 21.18549 | 0.2981366
235 | 0.2345983 | 1.244511 | 21.45709 | 0.2919603
236 | 0.2281709 | 1.252388 | 21.5929 | 0.2857586
237 | 0.2233504 | 1.268141 | 21.86451 | 0.2832399
238 | 0.2153162 | 1.276018 | 22.00031 | 0.2747474
239 | 0.2104957 | 1.283895 | 22.13612 | 0.2702544
240 | 0.2040684 | 1.299648 | 22.40773 | 0.2652171
241 | 0.1928205 | 1.315401 | 22.67933 | 0.2536364
242 | 0.1815726 | 1.323278 | 22.81514 | 0.2402711
243 | 0.1719316 | 1.339031 | 23.08675 | 0.2302218
244 | 0.1606838 | 1.346908 | 23.22255 | 0.2164262
245 | 0.1510427 | 1.354785 | 23.35836 | 0.2046304
246 | 0.1430085 | 1.362661 | 23.49416 | 0.1948722
247 | 0.1349744 | 1.370538 | 23.62996 | 0.1849875
248 | 0.1253333 | 1.370538 | 23.62996 | 0.1717741
249 | 0.1156923 | 1.378415 | 23.76577 | 0.159472
250 | 0.1060513 | 1.386291 | 23.90157 | 0.147018
251 | 0.09641026 | 1.394168 | 24.03738 | 0.1344121
252 | 0.08837607 | 1.402045 | 24.17318 | 0.1239072
253 | 0.07873504 | 1.402045 | 24.17318 | 0.11039
254 | 0.07070085 | 1.409921 | 24.30899 | 0.09968264
255 | 0.06266667 | 1.409921 | 24.30899 | 0.08835506