## Summary
0
Time | 2023-10-16 16:22
ID | X029_LM
Pixel | 0
Pixel Area | 0.058
Irradiance | 100
Panel Temperature | 0
Voc | 0.003213675
Isc | 0
Vmp | 0.247453
Imp | 0.8034188
Pmp | 0.1988084
FF | 1988083.9
Eff | 0.03427731
Dir | Reverse

## Data
| Voltage | Current | Current Density | Power
0 | 0.003213675 | 1.402045 | 24.17318 | 0.004505716
1 | 0.003213675 | 1.394168 | 24.03738 | 0.004480403
2 | 0.004820513 | 1.402045 | 24.17318 | 0.006758574
3 | 0.008034188 | 1.394168 | 24.03738 | 0.01120101
4 | 0.01124786 | 1.394168 | 24.03738 | 0.01568141
5 | 0.01446154 | 1.386291 | 23.90157 | 0.0200479
6 | 0.01767521 | 1.378415 | 23.76577 | 0.02436377
7 | 0.02410256 | 1.378415 | 23.76577 | 0.03322333
8 | 0.03052991 | 1.362661 | 23.49416 | 0.04160193
9 | 0.03695726 | 1.362661 | 23.49416 | 0.05036023
10 | 0.04338462 | 1.354785 | 23.35836 | 0.05877681
11 | 0.04981197 | 1.339031 | 23.08675 | 0.06669978
12 | 0.05623932 | 1.331155 | 22.95094 | 0.07486323
13 | 0.06266667 | 1.323278 | 22.81514 | 0.08292542
14 | 0.06909402 | 1.315401 | 22.67933 | 0.09088637
15 | 0.07552137 | 1.299648 | 22.40773 | 0.0981512
16 | 0.08516239 | 1.276018 | 22.00031 | 0.1086688
17 | 0.09319658 | 1.260265 | 21.7287 | 0.1174524
18 | 0.1012308 | 1.236635 | 21.32129 | 0.1251855
19 | 0.109265 | 1.220882 | 21.04968 | 0.1333996
20 | 0.1156923 | 1.205128 | 20.77807 | 0.1394241
21 | 0.1221197 | 1.181498 | 20.37066 | 0.1442842
22 | 0.128547 | 1.173622 | 20.23485 | 0.1508655
23 | 0.1349744 | 1.157868 | 19.96325 | 0.1562825
24 | 0.1414017 | 1.134238 | 19.55583 | 0.1603832
25 | 0.1462222 | 1.126362 | 19.42003 | 0.1646991
26 | 0.1526496 | 1.110608 | 19.14842 | 0.1695339
27 | 0.1574701 | 1.086978 | 18.74101 | 0.1711666
28 | 0.1622906 | 1.079102 | 18.6052 | 0.1751281
29 | 0.1671111 | 1.071225 | 18.4694 | 0.1790136
30 | 0.1719316 | 1.055472 | 18.19779 | 0.181469
31 | 0.1751453 | 1.047595 | 18.06198 | 0.1834814
32 | 0.1815726 | 1.008212 | 17.38296 | 0.1830637
33 | 0.1896068 | 0.9845819 | 16.97555 | 0.1866835
34 | 0.1944274 | 0.9609519 | 16.56814 | 0.1868353
35 | 0.2008547 | 0.9373219 | 16.16072 | 0.1882655
36 | 0.2056752 | 0.9215686 | 15.88911 | 0.1895438
37 | 0.2104957 | 0.9058153 | 15.61751 | 0.1906703
38 | 0.2153162 | 0.8979387 | 15.4817 | 0.1933408
39 | 0.2201368 | 0.8821854 | 15.21009 | 0.1942014
40 | 0.2249573 | 0.866432 | 14.93848 | 0.1949102
41 | 0.2281709 | 0.8585554 | 14.80268 | 0.1958974
42 | 0.2329915 | 0.8428021 | 14.53107 | 0.1963657
43 | 0.2362051 | 0.8349254 | 14.39527 | 0.1972137
44 | 0.237812 | 0.8270488 | 14.25946 | 0.1966821
45 | 0.2426325 | 0.8112955 | 13.98785 | 0.1968466
46 | 0.2442393 | 0.8034188 | 13.85205 | 0.1962265
47 | 0.247453 | 0.8034188 | 13.85205 | 0.1988084
48 | 0.2522735 | 0.7876655 | 13.58044 | 0.1987071
49 | 0.2554872 | 0.7719122 | 13.30883 | 0.1972137
50 | 0.2587009 | 0.7640355 | 13.17303 | 0.1976566
51 | 0.2619145 | 0.7561589 | 13.03722 | 0.198049
52 | 0.2651282 | 0.7482822 | 12.90142 | 0.1983907
53 | 0.266735 | 0.7325289 | 12.62981 | 0.1953911
54 | 0.2699487 | 0.7246523 | 12.494 | 0.1956189
55 | 0.2731624 | 0.7246523 | 12.494 | 0.1979477
56 | 0.2747692 | 0.7167756 | 12.3582 | 0.1969479
57 | 0.2779829 | 0.7088989 | 12.2224 | 0.1970618
58 | 0.2795897 | 0.7010223 | 12.08659 | 0.1959986
59 | 0.2811966 | 0.6931456 | 11.95079 | 0.1949102
60 | 0.2844103 | 0.685269 | 11.81498 | 0.1948975
61 | 0.2860171 | 0.685269 | 11.81498 | 0.1959986
62 | 0.2892308 | 0.6773923 | 11.67918 | 0.1959227
63 | 0.2908376 | 0.6695157 | 11.54337 | 0.1947203
64 | 0.2940513 | 0.661639 | 11.40757 | 0.1945558
65 | 0.2956581 | 0.6537624 | 11.27176 | 0.1932901
66 | 0.297265 | 0.6458857 | 11.13596 | 0.1919992
67 | 0.3004786 | 0.638009 | 11.00016 | 0.1917081
68 | 0.3020855 | 0.6301324 | 10.86435 | 0.1903538
69 | 0.3036923 | 0.6301324 | 10.86435 | 0.1913664
70 | 0.306906 | 0.6222557 | 10.72855 | 0.190974
71 | 0.3085128 | 0.6222557 | 10.72855 | 0.1919739
72 | 0.3101197 | 0.6143791 | 10.59274 | 0.190531
73 | 0.3133333 | 0.6065024 | 10.45694 | 0.1900374
74 | 0.3149402 | 0.5986258 | 10.32113 | 0.1885313
75 | 0.3149402 | 0.5986258 | 10.32113 | 0.1885313
76 | 0.3181538 | 0.5907491 | 10.18533 | 0.1879491
77 | 0.3197607 | 0.5907491 | 10.18533 | 0.1888983
78 | 0.3213675 | 0.5828725 | 10.04953 | 0.1873163
79 | 0.3229744 | 0.5828725 | 10.04953 | 0.1882529
80 | 0.3245812 | 0.5749958 | 9.913721 | 0.1866328
81 | 0.326188 | 0.5671192 | 9.777916 | 0.1849875
82 | 0.3294017 | 0.5671192 | 9.777916 | 0.18681
83 | 0.3294017 | 0.5592425 | 9.642112 | 0.1842154
84 | 0.3310085 | 0.5513658 | 9.506308 | 0.1825068
85 | 0.3326154 | 0.5513658 | 9.506308 | 0.1833928
86 | 0.3342222 | 0.5513658 | 9.506308 | 0.1842787
87 | 0.3358291 | 0.5434892 | 9.370503 | 0.1825195
88 | 0.3374359 | 0.5356125 | 9.234699 | 0.1807349
89 | 0.3390427 | 0.5356125 | 9.234699 | 0.1815955
90 | 0.3406496 | 0.5277359 | 9.098894 | 0.179773
91 | 0.3422564 | 0.5277359 | 9.098894 | 0.180621
92 | 0.3438632 | 0.5277359 | 9.098894 | 0.181469
93 | 0.3454701 | 0.5198592 | 8.96309 | 0.1795958
94 | 0.3470769 | 0.5198592 | 8.96309 | 0.1804311
95 | 0.3470769 | 0.5119826 | 8.827286 | 0.1776973
96 | 0.3486838 | 0.5119826 | 8.827286 | 0.17852
97 | 0.3518974 | 0.5041059 | 8.691481 | 0.1773936
98 | 0.3535043 | 0.4962293 | 8.555677 | 0.1754192
99 | 0.3551111 | 0.4883526 | 8.419873 | 0.1734194
100 | 0.3567179 | 0.480476 | 8.284068 | 0.1713944
101 | 0.3583248 | 0.480476 | 8.284068 | 0.1721664
102 | 0.3599316 | 0.480476 | 8.284068 | 0.1729385
103 | 0.3615385 | 0.480476 | 8.284068 | 0.1737105
104 | 0.3631453 | 0.4725993 | 8.148264 | 0.1716222
105 | 0.3631453 | 0.4647226 | 8.012459 | 0.1687618
106 | 0.3647521 | 0.4647226 | 8.012459 | 0.1695086
107 | 0.366359 | 0.4647226 | 8.012459 | 0.1702553
108 | 0.3679658 | 0.456846 | 7.876655 | 0.1681037
109 | 0.3695726 | 0.456846 | 7.876655 | 0.1688378
110 | 0.3711795 | 0.456846 | 7.876655 | 0.1695719
111 | 0.3711795 | 0.4489693 | 7.740851 | 0.1666482
112 | 0.3727863 | 0.4489693 | 7.740851 | 0.1673696
113 | 0.3743932 | 0.4410927 | 7.605046 | 0.1651421
114 | 0.376 | 0.4410927 | 7.605046 | 0.1658508
115 | 0.376 | 0.4410927 | 7.605046 | 0.1658508
116 | 0.3776068 | 0.433216 | 7.469242 | 0.1635853
117 | 0.3792137 | 0.433216 | 7.469242 | 0.1642814
118 | 0.3808205 | 0.4253394 | 7.333437 | 0.161978
119 | 0.3808205 | 0.4253394 | 7.333437 | 0.161978
120 | 0.3824274 | 0.4253394 | 7.333437 | 0.1626614
121 | 0.3840342 | 0.4253394 | 7.333437 | 0.1633449
122 | 0.3840342 | 0.4253394 | 7.333437 | 0.1633449
123 | 0.3840342 | 0.4174627 | 7.197633 | 0.16032
124 | 0.385641 | 0.4174627 | 7.197633 | 0.1609907
125 | 0.3872479 | 0.4174627 | 7.197633 | 0.1616615
126 | 0.3888547 | 0.4095861 | 7.061829 | 0.1592695
127 | 0.3888547 | 0.4095861 | 7.061829 | 0.1592695
128 | 0.3984957 | 0.3465728 | 5.975393 | 0.1381078
129 | 0.4097436 | 0.2914362 | 5.024763 | 0.1194141
130 | 0.4193846 | 0.2441763 | 4.209936 | 0.1024038
131 | 0.4274188 | 0.204793 | 3.530914 | 0.08753239
132 | 0.435453 | 0.1732864 | 2.987697 | 0.07545808
133 | 0.4418803 | 0.1417798 | 2.444479 | 0.0626497
134 | 0.4483077 | 0.1181498 | 2.037066 | 0.05296747
135 | 0.4531282 | 0.1023965 | 1.765457 | 0.04639875
136 | 0.4579487 | 0.0866432 | 1.493848 | 0.03967814
137 | 0.4627692 | 0.07876655 | 1.358044 | 0.03645074
138 | 0.4675897 | 0.07088989 | 1.22224 | 0.03314739
139 | 0.4708034 | 0.05513658 | 0.9506308 | 0.02595849
140 | 0.4740171 | 0.04725993 | 0.8148264 | 0.02240201
141 | 0.4772308 | 0.03938327 | 0.679022 | 0.01879491
142 | 0.4788376 | 0.03150662 | 0.5432176 | 0.01508655
143 | 0.4820513 | 0.03150662 | 0.5432176 | 0.01518781
144 | 0.4836581 | 0.03150662 | 0.5432176 | 0.01523843
145 | 0.4868718 | 0.02362996 | 0.4074132 | 0.01150476
146 | 0.4868718 | 0.02362996 | 0.4074132 | 0.01150476
147 | 0.4900855 | 0.01575331 | 0.2716088 | 0.007720468
148 | 0.4916923 | 0.01575331 | 0.2716088 | 0.007745781
149 | 0.4932991 | 0.01575331 | 0.2716088 | 0.007771094
150 | 0.494906 | 0.007876655 | 0.1358044 | 0.003898204
151 | 0.4965128 | 0.007876655 | 0.1358044 | 0.00391086
152 | 0.4965128 | 0.007876655 | 0.1358044 | 0.00391086
153 | 0.4981197 | 0.007876655 | 0.1358044 | 0.003923517
154 | 0.4997265 | 0.007876655 | 0.1358044 | 0.003936173
155 | 0.4997265 | 0.007876655 | 0.1358044 | 0.003936173
156 | 0.5013333 | 0.007876655 | 0.1358044 | 0.00394883
157 | 0.5013333 | 0 | 0 | 0
158 | 0.5029402 | 0.007876655 | 0.1358044 | 0.003961486
159 | 0.5029402 | 0.007876655 | 0.1358044 | 0.003961486
160 | 0.504547 | 0 | 0 | 0
161 | 0.504547 | 0.007876655 | 0.1358044 | 0.003974143
162 | 0.5061538 | 0 | 0 | 0
163 | 0.5061538 | 0 | 0 | 0
164 | 0.5077607 | 0 | 0 | 0
165 | 0.5077607 | 0 | 0 | 0
166 | 0.5077607 | 0 | 0 | 0
167 | 0.5093675 | 0 | 0 | 0
168 | 0.5093675 | 0 | 0 | 0
169 | 0.5093675 | 0 | 0 | 0
170 | 0.5109744 | 0 | 0 | 0
171 | 0.5109744 | 0 | 0 | 0
172 | 0.5125812 | 0 | 0 | 0
173 | 0.5125812 | 0 | 0 | 0
174 | 0.5125812 | 0 | 0 | 0
175 | 0.514188 | 0 | 0 | 0
176 | 0.514188 | 0 | 0 | 0
177 | 0.5157949 | 0 | 0 | 0
178 | 0.514188 | 0 | 0 | 0
179 | 0.5157949 | 0 | 0 | 0
180 | 0.5157949 | 0 | 0 | 0
181 | 0.5157949 | 0 | 0 | 0
182 | 0.5174017 | 0 | 0 | 0
183 | 0.5174017 | 0 | 0 | 0
184 | 0.5174017 | 0 | 0 | 0
185 | 0.5174017 | 0 | 0 | 0
186 | 0.5190085 | 0 | 0 | 0
187 | 0.5190085 | 0 | 0 | 0
188 | 0.5190085 | 0 | 0 | 0
189 | 0.5190085 | 0 | 0 | 0
190 | 0.5206154 | 0 | 0 | 0
191 | 0.5206154 | 0 | 0 | 0
192 | 0.5206154 | 0 | 0 | 0
193 | 0.5222222 | 0 | 0 | 0
194 | 0.5206154 | 0 | 0 | 0
195 | 0.5222222 | 0 | 0 | 0
196 | 0.5222222 | 0 | 0 | 0
197 | 0.5222222 | 0 | 0 | 0
198 | 0.5238291 | 0 | 0 | 0
199 | 0.5238291 | 0 | 0 | 0
200 | 0.5238291 | 0 | 0 | 0
201 | 0.5254359 | 0 | 0 | 0
202 | 0.5254359 | 0 | 0 | 0
203 | 0.5254359 | 0 | 0 | 0
204 | 0.5254359 | 0 | 0 | 0
205 | 0.5254359 | 0 | 0 | 0
206 | 0.5254359 | 0 | 0 | 0
207 | 0.5254359 | 0 | 0 | 0
208 | 0.5270427 | 0 | 0 | 0
209 | 0.5270427 | 0 | 0 | 0
210 | 0.5270427 | 0 | 0 | 0
211 | 0.5286496 | 0 | 0 | 0
212 | 0.5270427 | 0 | 0 | 0
213 | 0.5286496 | 0 | 0 | 0
214 | 0.5286496 | 0 | 0 | 0
215 | 0.5286496 | 0 | 0 | 0
216 | 0.5302564 | 0 | 0 | 0
217 | 0.5302564 | 0 | 0 | 0
218 | 0.5302564 | 0 | 0 | 0
219 | 0.5302564 | 0 | 0 | 0
220 | 0.5302564 | 0 | 0 | 0
221 | 0.5318632 | 0 | 0 | 0
222 | 0.5302564 | 0 | 0 | 0
223 | 0.5318632 | 0 | 0 | 0
224 | 0.5318632 | 0 | 0 | 0
225 | 0.5318632 | 0 | 0 | 0
226 | 0.5318632 | 0 | 0 | 0
227 | 0.5334701 | 0 | 0 | 0
228 | 0.5318632 | 0 | 0 | 0
229 | 0.5334701 | 0 | 0 | 0
230 | 0.5334701 | 0 | 0 | 0
231 | 0.5334701 | 0 | 0 | 0
232 | 0.5334701 | 0 | 0 | 0
233 | 0.5350769 | 0 | 0 | 0
234 | 0.5350769 | 0 | 0 | 0
235 | 0.5350769 | 0 | 0 | 0
236 | 0.5350769 | 0 | 0 | 0
237 | 0.5350769 | 0 | 0 | 0
238 | 0.5350769 | 0 | 0 | 0
239 | 0.5366838 | 0 | 0 | 0
240 | 0.5366838 | 0 | 0 | 0
241 | 0.5366838 | 0 | 0 | 0
242 | 0.5366838 | 0 | 0 | 0
243 | 0.5366838 | 0 | 0 | 0
244 | 0.5366838 | 0 | 0 | 0
245 | 0.5382906 | 0 | 0 | 0
246 | 0.5382906 | 0 | 0 | 0
247 | 0.5382906 | 0 | 0 | 0
248 | 0.5382906 | 0 | 0 | 0
249 | 0.5382906 | 0 | 0 | 0
250 | 0.5382906 | 0 | 0 | 0
251 | 0.5398974 | 0 | 0 | 0
252 | 0.5398974 | 0 | 0 | 0
253 | 0.5398974 | 0 | 0 | 0
254 | 0.5398974 | 0 | 0 | 0
255 | 0.5398974 | 0 | 0 | 0