## Summary
0
Time | 2023-10-16 16:22
ID | X029_LM
Pixel | 1
Pixel Area | 0.058
Irradiance | 100
Panel Temperature | 0
Voc | 0.5157949
Isc | 1.417798
Vmp | 0.3808205
Imp | 1.094855
Pmp | 0.4169433
FF | 0.5701453
Eff | 0.07188677
Dir | Forward

## Data
| Voltage | Current | Current Density | Power
0 | 0.5157949 | 0.01575331 | 0.2716088 | 0.008125476
1 | 0.5206154 | 0.01575331 | 0.2716088 | 0.008201415
2 | 0.5254359 | 0.01575331 | 0.2716088 | 0.008277355
3 | 0.5286496 | 0.007876655 | 0.1358044 | 0.00416399
4 | 0.5334701 | 0.007876655 | 0.1358044 | 0.00420196
5 | 0.5366838 | 0.007876655 | 0.1358044 | 0.004227273
6 | 0.5398974 | 0.007876655 | 0.1358044 | 0.004252586
7 | 0.5431111 | 0.007876655 | 0.1358044 | 0.004277899
8 | 0.5447179 | 0 | 0 | 0
9 | 0.5479316 | 0 | 0 | 0
10 | 0.5511453 | 0 | 0 | 0
11 | 0.5527521 | 0 | 0 | 0
12 | 0.554359 | 0 | 0 | 0
13 | 0.5575726 | 0 | 0 | 0
14 | 0.5591795 | 0 | 0 | 0
15 | 0.5607863 | 0 | 0 | 0
16 | 0.5623932 | 0 | 0 | 0
17 | 0.564 | 0.007876655 | 0.1358044 | 0.004442433
18 | 0.5656068 | 0 | 0 | 0
19 | 0.5672137 | 0 | 0 | 0
20 | 0.5688205 | 0 | 0 | 0
21 | 0.5704274 | 0 | 0 | 0
22 | 0.5720342 | 0 | 0 | 0
23 | 0.5720342 | 0 | 0 | 0
24 | 0.573641 | 0 | 0 | 0
25 | 0.573641 | 0 | 0 | 0
26 | 0.5752479 | 0 | 0 | 0
27 | 0.5768547 | 0 | 0 | 0
28 | 0.5768547 | 0 | 0 | 0
29 | 0.5768547 | 0 | 0 | 0
30 | 0.5784615 | 0 | 0 | 0
31 | 0.5800684 | 0 | 0 | 0
32 | 0.5800684 | 0 | 0 | 0
33 | 0.5816752 | 0 | 0 | 0
34 | 0.5816752 | 0 | 0 | 0
35 | 0.5832821 | 0 | 0 | 0
36 | 0.5832821 | 0 | 0 | 0
37 | 0.5848889 | 0 | 0 | 0
38 | 0.5848889 | 0 | 0 | 0
39 | 0.5848889 | 0 | 0 | 0
40 | 0.5864957 | 0 | 0 | 0
41 | 0.5864957 | 0 | 0 | 0
42 | 0.5864957 | 0 | 0 | 0
43 | 0.5881026 | 0 | 0 | 0
44 | 0.5881026 | 0 | 0 | 0
45 | 0.5881026 | 0 | 0 | 0
46 | 0.5881026 | 0 | 0 | 0
47 | 0.5897094 | 0 | 0 | 0
48 | 0.5897094 | 0 | 0 | 0
49 | 0.5897094 | 0 | 0 | 0
50 | 0.5913162 | 0 | 0 | 0
51 | 0.5913162 | 0 | 0 | 0
52 | 0.5913162 | 0 | 0 | 0
53 | 0.5929231 | 0 | 0 | 0
54 | 0.5929231 | 0 | 0 | 0
55 | 0.5929231 | 0 | 0 | 0
56 | 0.5929231 | 0 | 0 | 0
57 | 0.5945299 | 0 | 0 | 0
58 | 0.5945299 | 0 | 0 | 0
59 | 0.5945299 | 0 | 0 | 0
60 | 0.5945299 | 0 | 0 | 0
61 | 0.5945299 | 0 | 0 | 0
62 | 0.5961368 | 0 | 0 | 0
63 | 0.5961368 | 0 | 0 | 0
64 | 0.5961368 | 0 | 0 | 0
65 | 0.5977436 | 0 | 0 | 0
66 | 0.5977436 | 0 | 0 | 0
67 | 0.5977436 | 0 | 0 | 0
68 | 0.5977436 | 0 | 0 | 0
69 | 0.5993504 | 0 | 0 | 0
70 | 0.5977436 | 0 | 0 | 0
71 | 0.5993504 | 0 | 0 | 0
72 | 0.5993504 | 0 | 0 | 0
73 | 0.6009573 | 0 | 0 | 0
74 | 0.5993504 | 0 | 0 | 0
75 | 0.6009573 | 0 | 0 | 0
76 | 0.6009573 | 0 | 0 | 0
77 | 0.6009573 | 0 | 0 | 0
78 | 0.6009573 | 0 | 0 | 0
79 | 0.6009573 | 0 | 0 | 0
80 | 0.6025641 | 0 | 0 | 0
81 | 0.6025641 | 0 | 0 | 0
82 | 0.6025641 | 0 | 0 | 0
83 | 0.6025641 | 0 | 0 | 0
84 | 0.6025641 | 0 | 0 | 0
85 | 0.6041709 | 0 | 0 | 0
86 | 0.6041709 | 0 | 0 | 0
87 | 0.6041709 | 0 | 0 | 0
88 | 0.6041709 | 0 | 0 | 0
89 | 0.6041709 | 0 | 0 | 0
90 | 0.6041709 | 0 | 0 | 0
91 | 0.6057778 | 0 | 0 | 0
92 | 0.6057778 | 0 | 0 | 0
93 | 0.6057778 | 0 | 0 | 0
94 | 0.6057778 | 0 | 0 | 0
95 | 0.6073846 | 0 | 0 | 0
96 | 0.6073846 | 0 | 0 | 0
97 | 0.6073846 | 0 | 0 | 0
98 | 0.6073846 | 0 | 0 | 0
99 | 0.6073846 | 0 | 0 | 0
100 | 0.6089915 | 0 | 0 | 0
101 | 0.6089915 | 0 | 0 | 0
102 | 0.6073846 | 0 | 0 | 0
103 | 0.6089915 | 0 | 0 | 0
104 | 0.6089915 | 0 | 0 | 0
105 | 0.6089915 | 0 | 0 | 0
106 | 0.6089915 | 0 | 0 | 0
107 | 0.6089915 | 0 | 0 | 0
108 | 0.6089915 | 0 | 0 | 0
109 | 0.6089915 | 0 | 0 | 0
110 | 0.6089915 | 0 | 0 | 0
111 | 0.6089915 | 0 | 0 | 0
112 | 0.6105983 | 0 | 0 | 0
113 | 0.6105983 | 0 | 0 | 0
114 | 0.6105983 | 0 | 0 | 0
115 | 0.6105983 | 0 | 0 | 0
116 | 0.6105983 | 0 | 0 | 0
117 | 0.6105983 | 0 | 0 | 0
118 | 0.6105983 | 0 | 0 | 0
119 | 0.6105983 | 0 | 0 | 0
120 | 0.6105983 | 0 | 0 | 0
121 | 0.6122051 | 0 | 0 | 0
122 | 0.6122051 | 0 | 0 | 0
123 | 0.6122051 | 0 | 0 | 0
124 | 0.6122051 | 0 | 0 | 0
125 | 0.6122051 | 0 | 0 | 0
126 | 0.6122051 | 0 | 0 | 0
127 | 0.6122051 | 0 | 0 | 0
128 | 0.6041709 | 0.09451986 | 1.629653 | 0.05710615
129 | 0.5945299 | 0.1654098 | 2.851892 | 0.09834105
130 | 0.5848889 | 0.2362996 | 4.074132 | 0.138209
131 | 0.5752479 | 0.2835596 | 4.888958 | 0.163117
132 | 0.5688205 | 0.3229429 | 5.56798 | 0.1836965
133 | 0.5607863 | 0.3623261 | 6.247002 | 0.2031875
134 | 0.5559658 | 0.3938327 | 6.79022 | 0.2189575
135 | 0.5511453 | 0.4174627 | 7.197633 | 0.2300826
136 | 0.5463248 | 0.433216 | 7.469242 | 0.2366767
137 | 0.5415043 | 0.456846 | 7.876655 | 0.2473841
138 | 0.5366838 | 0.4725993 | 8.148264 | 0.2536364
139 | 0.5334701 | 0.480476 | 8.284068 | 0.2563195
140 | 0.5302564 | 0.4962293 | 8.555677 | 0.2631287
141 | 0.5270427 | 0.5041059 | 8.691481 | 0.2656854
142 | 0.5254359 | 0.5119826 | 8.827286 | 0.269014
143 | 0.5222222 | 0.5198592 | 8.96309 | 0.271482
144 | 0.5206154 | 0.5277359 | 9.098894 | 0.2747474
145 | 0.5190085 | 0.5434892 | 9.370503 | 0.2820755
146 | 0.5157949 | 0.5434892 | 9.370503 | 0.2803289
147 | 0.514188 | 0.5513658 | 9.506308 | 0.2835057
148 | 0.5125812 | 0.5592425 | 9.642112 | 0.2866572
149 | 0.5109744 | 0.5671192 | 9.777916 | 0.2897833
150 | 0.5093675 | 0.5671192 | 9.777916 | 0.2888721
151 | 0.5077607 | 0.5749958 | 9.913721 | 0.2919603
152 | 0.5061538 | 0.5828725 | 10.04953 | 0.2950231
153 | 0.504547 | 0.5828725 | 10.04953 | 0.2940866
154 | 0.5029402 | 0.5907491 | 10.18533 | 0.2971115
155 | 0.5029402 | 0.5907491 | 10.18533 | 0.2971115
156 | 0.5013333 | 0.5907491 | 10.18533 | 0.2961622
157 | 0.4997265 | 0.5986258 | 10.32113 | 0.2991492
158 | 0.4997265 | 0.6065024 | 10.45694 | 0.3030853
159 | 0.4981197 | 0.6065024 | 10.45694 | 0.3021108
160 | 0.4965128 | 0.6222557 | 10.72855 | 0.308958
161 | 0.4932991 | 0.6301324 | 10.86435 | 0.3108438
162 | 0.4916923 | 0.638009 | 11.00016 | 0.3137041
163 | 0.4900855 | 0.6458857 | 11.13596 | 0.3165392
164 | 0.4884786 | 0.6537624 | 11.27176 | 0.3193489
165 | 0.4884786 | 0.6537624 | 11.27176 | 0.3193489
166 | 0.485265 | 0.661639 | 11.40757 | 0.3210702
167 | 0.485265 | 0.6695157 | 11.54337 | 0.3248925
168 | 0.4836581 | 0.6773923 | 11.67918 | 0.3276263
169 | 0.4820513 | 0.685269 | 11.81498 | 0.3303348
170 | 0.4804444 | 0.685269 | 11.81498 | 0.3292337
171 | 0.4788376 | 0.6931456 | 11.95079 | 0.3319042
172 | 0.4788376 | 0.7010223 | 12.08659 | 0.3356758
173 | 0.4772308 | 0.7010223 | 12.08659 | 0.3345494
174 | 0.4756239 | 0.7088989 | 12.2224 | 0.3371693
175 | 0.4740171 | 0.7088989 | 12.2224 | 0.3360302
176 | 0.4724103 | 0.7246523 | 12.494 | 0.3423332
177 | 0.4708034 | 0.7325289 | 12.62981 | 0.3448771
178 | 0.4691966 | 0.7325289 | 12.62981 | 0.3437001
179 | 0.4659829 | 0.7482822 | 12.90142 | 0.3486867
180 | 0.4659829 | 0.7561589 | 13.03722 | 0.3523571
181 | 0.4643761 | 0.7640355 | 13.17303 | 0.3547998
182 | 0.4627692 | 0.7640355 | 13.17303 | 0.3535721
183 | 0.4611624 | 0.7719122 | 13.30883 | 0.3559769
184 | 0.4595556 | 0.7797888 | 13.44464 | 0.3583563
185 | 0.4579487 | 0.7876655 | 13.58044 | 0.3607104
186 | 0.4563419 | 0.7955421 | 13.71624 | 0.3630392
187 | 0.454735 | 0.7955421 | 13.71624 | 0.3617609
188 | 0.4531282 | 0.8112955 | 13.98785 | 0.3676209
189 | 0.4515214 | 0.8112955 | 13.98785 | 0.3663172
190 | 0.4499145 | 0.8191721 | 14.12366 | 0.3685574
191 | 0.4483077 | 0.8270488 | 14.25946 | 0.3707723
192 | 0.4467009 | 0.8428021 | 14.53107 | 0.3764804
193 | 0.4434872 | 0.8506787 | 14.66687 | 0.3772651
194 | 0.4418803 | 0.8585554 | 14.80268 | 0.3793787
195 | 0.4386667 | 0.866432 | 14.93848 | 0.3800749
196 | 0.4370598 | 0.8821854 | 15.21009 | 0.3855678
197 | 0.435453 | 0.890062 | 15.3459 | 0.3875802
198 | 0.4322393 | 0.8979387 | 15.4817 | 0.3881244
199 | 0.4306325 | 0.9058153 | 15.61751 | 0.3900735
200 | 0.4290256 | 0.9215686 | 15.88911 | 0.3953766
201 | 0.425812 | 0.9215686 | 15.88911 | 0.3924149
202 | 0.4242051 | 0.9373219 | 16.16072 | 0.3976168
203 | 0.4209915 | 0.9451986 | 16.29653 | 0.3979205
204 | 0.4193846 | 0.9530752 | 16.43233 | 0.3997051
205 | 0.4161709 | 0.9609519 | 16.56814 | 0.3999203
206 | 0.4145641 | 0.9688286 | 16.70394 | 0.4016415
207 | 0.4113504 | 0.9767052 | 16.83975 | 0.4017681
208 | 0.4097436 | 0.9924585 | 17.11135 | 0.4066535
209 | 0.4049231 | 1.008212 | 17.38296 | 0.4082482
210 | 0.4017094 | 1.023965 | 17.65457 | 0.4113364
211 | 0.3984957 | 1.031842 | 17.79038 | 0.4111845
212 | 0.3952821 | 1.047595 | 18.06198 | 0.4140955
213 | 0.3904615 | 1.055472 | 18.19779 | 0.4121211
214 | 0.3888547 | 1.071225 | 18.4694 | 0.4165509
215 | 0.385641 | 1.079102 | 18.6052 | 0.4161459
216 | 0.3808205 | 1.094855 | 18.87681 | 0.4169433
217 | 0.3776068 | 1.102732 | 19.01262 | 0.416399
218 | 0.3727863 | 1.110608 | 19.14842 | 0.4140196
219 | 0.3695726 | 1.126362 | 19.42003 | 0.4162725
220 | 0.366359 | 1.134238 | 19.55583 | 0.4155384
221 | 0.3615385 | 1.149992 | 19.82744 | 0.4157662
222 | 0.3583248 | 1.157868 | 19.96325 | 0.4148929
223 | 0.3551111 | 1.165745 | 20.09905 | 0.413969
224 | 0.3438632 | 1.197252 | 20.64227 | 0.4116908
225 | 0.3326154 | 1.220882 | 21.04968 | 0.406084
226 | 0.3229744 | 1.236635 | 21.32129 | 0.3994013
227 | 0.3149402 | 1.252388 | 21.5929 | 0.3944273
228 | 0.3052991 | 1.268141 | 21.86451 | 0.3871625
229 | 0.297265 | 1.276018 | 22.00031 | 0.3793155
230 | 0.2892308 | 1.283895 | 22.13612 | 0.3713419
231 | 0.2811966 | 1.291771 | 22.27192 | 0.3632417
232 | 0.2731624 | 1.307525 | 22.54353 | 0.3571666
233 | 0.2635214 | 1.315401 | 22.67933 | 0.3466364
234 | 0.2554872 | 1.331155 | 22.95094 | 0.340093
235 | 0.2458462 | 1.331155 | 22.95094 | 0.3272593
236 | 0.2394188 | 1.339031 | 23.08675 | 0.3205893
237 | 0.2313846 | 1.346908 | 23.22255 | 0.3116538
238 | 0.2233504 | 1.354785 | 23.35836 | 0.3025917
239 | 0.2169231 | 1.362661 | 23.49416 | 0.2955927
240 | 0.2040684 | 1.370538 | 23.62996 | 0.2796835
241 | 0.1912137 | 1.378415 | 23.76577 | 0.2635717
242 | 0.1799658 | 1.378415 | 23.76577 | 0.2480675
243 | 0.1703248 | 1.386291 | 23.90157 | 0.2361198
244 | 0.1590769 | 1.386291 | 23.90157 | 0.2205269
245 | 0.1494359 | 1.394168 | 24.03738 | 0.2083387
246 | 0.1397949 | 1.394168 | 24.03738 | 0.1948975
247 | 0.1317607 | 1.402045 | 24.17318 | 0.1847344
248 | 0.1205128 | 1.402045 | 24.17318 | 0.1689643
249 | 0.1108718 | 1.409921 | 24.30899 | 0.1563205
250 | 0.1012308 | 1.409921 | 24.30899 | 0.1427274
251 | 0.09158974 | 1.409921 | 24.30899 | 0.1291343
252 | 0.08194872 | 1.417798 | 24.44479 | 0.1161867
253 | 0.07391453 | 1.417798 | 24.44479 | 0.1047959
254 | 0.0642735 | 1.417798 | 24.44479 | 0.09112684
255 | 0.05623932 | 1.417798 | 24.44479 | 0.07973598