## Summary
0
Time | 2023-10-16 16:22
ID | X029_LM
Pixel | 1
Pixel Area | 0.058
Irradiance | 100
Panel Temperature | 0
Voc | 0.004820513
Isc | 0
Vmp | 0.2956581
Imp | 0.9530752
Pmp | 0.2817844
FF | 2817844.4
Eff | 0.04858352
Dir | Reverse

## Data
| Voltage | Current | Current Density | Power
0 | 0.004820513 | 1.417798 | 24.44479 | 0.006834513
1 | 0.004820513 | 1.409921 | 24.30899 | 0.006796543
2 | 0.00642735 | 1.409921 | 24.30899 | 0.009062058
3 | 0.009641026 | 1.409921 | 24.30899 | 0.01359309
4 | 0.0128547 | 1.409921 | 24.30899 | 0.01812412
5 | 0.01606838 | 1.409921 | 24.30899 | 0.02265514
6 | 0.02088889 | 1.409921 | 24.30899 | 0.02945169
7 | 0.02410256 | 1.409921 | 24.30899 | 0.03398272
8 | 0.03213675 | 1.402045 | 24.17318 | 0.04505716
9 | 0.0385641 | 1.394168 | 24.03738 | 0.05376483
10 | 0.04659829 | 1.394168 | 24.03738 | 0.06496584
11 | 0.05302564 | 1.394168 | 24.03738 | 0.07392665
12 | 0.05945299 | 1.386291 | 23.90157 | 0.08241916
13 | 0.06588034 | 1.386291 | 23.90157 | 0.09132934
14 | 0.07391453 | 1.378415 | 23.76577 | 0.1018849
15 | 0.07873504 | 1.370538 | 23.62996 | 0.1079094
16 | 0.09158974 | 1.362661 | 23.49416 | 0.1248058
17 | 0.1012308 | 1.346908 | 23.22255 | 0.1363485
18 | 0.1124786 | 1.339031 | 23.08675 | 0.1506124
19 | 0.1205128 | 1.331155 | 22.95094 | 0.1604212
20 | 0.128547 | 1.323278 | 22.81514 | 0.1701034
21 | 0.1365812 | 1.315401 | 22.67933 | 0.1796591
22 | 0.1446154 | 1.299648 | 22.40773 | 0.1879491
23 | 0.1526496 | 1.291771 | 22.27192 | 0.1971884
24 | 0.1606838 | 1.283895 | 22.13612 | 0.206301
25 | 0.1671111 | 1.276018 | 22.00031 | 0.2132368
26 | 0.1751453 | 1.260265 | 21.7287 | 0.2207295
27 | 0.1815726 | 1.252388 | 21.5929 | 0.2273994
28 | 0.188 | 1.236635 | 21.32129 | 0.2324873
29 | 0.1928205 | 1.228758 | 21.18549 | 0.2369298
30 | 0.1992479 | 1.220882 | 21.04968 | 0.243258
31 | 0.2040684 | 1.205128 | 20.77807 | 0.2459286
32 | 0.2137094 | 1.173622 | 20.23485 | 0.250814
33 | 0.2233504 | 1.149992 | 19.82744 | 0.2568511
34 | 0.2313846 | 1.126362 | 19.42003 | 0.2606228
35 | 0.237812 | 1.102732 | 19.01262 | 0.2622428
36 | 0.2442393 | 1.086978 | 18.74101 | 0.2654829
37 | 0.2506667 | 1.071225 | 18.4694 | 0.2685204
38 | 0.257094 | 1.055472 | 18.19779 | 0.2713555
39 | 0.2619145 | 1.047595 | 18.06198 | 0.2743804
40 | 0.266735 | 1.023965 | 17.65457 | 0.2731274
41 | 0.2715556 | 1.016088 | 17.51877 | 0.2759245
42 | 0.2763761 | 1.000335 | 17.24716 | 0.2764687
43 | 0.2811966 | 0.9924585 | 17.11135 | 0.2790759
44 | 0.2860171 | 0.9767052 | 16.83975 | 0.2793544
45 | 0.2892308 | 0.9688286 | 16.70394 | 0.280215
46 | 0.2924444 | 0.9609519 | 16.56814 | 0.281025
47 | 0.2956581 | 0.9530752 | 16.43233 | 0.2817844
48 | 0.3004786 | 0.9373219 | 16.16072 | 0.2816452
49 | 0.3052991 | 0.913692 | 15.75331 | 0.2789494
50 | 0.3085128 | 0.9058153 | 15.61751 | 0.2794556
51 | 0.3133333 | 0.8979387 | 15.4817 | 0.2813541
52 | 0.3149402 | 0.8821854 | 15.21009 | 0.2778356
53 | 0.3197607 | 0.8743087 | 15.07429 | 0.2795695
54 | 0.3213675 | 0.866432 | 14.93848 | 0.2784431
55 | 0.3245812 | 0.8585554 | 14.80268 | 0.2786709
56 | 0.3277949 | 0.8506787 | 14.66687 | 0.2788481
57 | 0.3310085 | 0.8428021 | 14.53107 | 0.2789747
58 | 0.3342222 | 0.8349254 | 14.39527 | 0.2790506
59 | 0.3358291 | 0.8270488 | 14.25946 | 0.277747
60 | 0.3390427 | 0.8191721 | 14.12366 | 0.2777344
61 | 0.3406496 | 0.8112955 | 13.98785 | 0.2763675
62 | 0.3438632 | 0.8034188 | 13.85205 | 0.2762662
63 | 0.3454701 | 0.7955421 | 13.71624 | 0.274836
64 | 0.3486838 | 0.7876655 | 13.58044 | 0.2746462
65 | 0.3518974 | 0.7719122 | 13.30883 | 0.2716339
66 | 0.3535043 | 0.7640355 | 13.17303 | 0.2700898
67 | 0.3567179 | 0.7561589 | 13.03722 | 0.2697354
68 | 0.3599316 | 0.7482822 | 12.90142 | 0.2693304
69 | 0.3615385 | 0.7404056 | 12.76561 | 0.2676851
70 | 0.3631453 | 0.7404056 | 12.76561 | 0.2688748
71 | 0.366359 | 0.7325289 | 12.62981 | 0.2683685
72 | 0.3679658 | 0.7167756 | 12.3582 | 0.2637489
73 | 0.3695726 | 0.7167756 | 12.3582 | 0.2649007
74 | 0.3727863 | 0.7088989 | 12.2224 | 0.2642678
75 | 0.3743932 | 0.7010223 | 12.08659 | 0.262458
76 | 0.376 | 0.7010223 | 12.08659 | 0.2635844
77 | 0.3776068 | 0.6931456 | 11.95079 | 0.2617365
78 | 0.3792137 | 0.685269 | 11.81498 | 0.2598634
79 | 0.3808205 | 0.685269 | 11.81498 | 0.2609645
80 | 0.3824274 | 0.6773923 | 11.67918 | 0.2590534
81 | 0.385641 | 0.661639 | 11.40757 | 0.2551551
82 | 0.3872479 | 0.661639 | 11.40757 | 0.2562183
83 | 0.3888547 | 0.6537624 | 11.27176 | 0.2542186
84 | 0.3904615 | 0.6537624 | 11.27176 | 0.2552691
85 | 0.3936752 | 0.6458857 | 11.13596 | 0.2542692
86 | 0.3952821 | 0.6458857 | 11.13596 | 0.255307
87 | 0.3968889 | 0.638009 | 11.00016 | 0.2532187
88 | 0.3984957 | 0.6301324 | 10.86435 | 0.2511051
89 | 0.4001026 | 0.6301324 | 10.86435 | 0.2521176
90 | 0.4017094 | 0.6222557 | 10.72855 | 0.249966
91 | 0.4033162 | 0.6222557 | 10.72855 | 0.2509658
92 | 0.4049231 | 0.6143791 | 10.59274 | 0.2487763
93 | 0.4049231 | 0.6065024 | 10.45694 | 0.2455868
94 | 0.4065299 | 0.6065024 | 10.45694 | 0.2465614
95 | 0.4081368 | 0.6065024 | 10.45694 | 0.2475359
96 | 0.4097436 | 0.5907491 | 10.18533 | 0.2420557
97 | 0.4129573 | 0.5907491 | 10.18533 | 0.2439541
98 | 0.4145641 | 0.5828725 | 10.04953 | 0.241638
99 | 0.4161709 | 0.5749958 | 9.913721 | 0.2392965
100 | 0.4177778 | 0.5671192 | 9.777916 | 0.2369298
101 | 0.4193846 | 0.5671192 | 9.777916 | 0.237841
102 | 0.4209915 | 0.5592425 | 9.642112 | 0.2354363
103 | 0.4225983 | 0.5513658 | 9.506308 | 0.2330063
104 | 0.4242051 | 0.5513658 | 9.506308 | 0.2338922
105 | 0.425812 | 0.5434892 | 9.370503 | 0.2314242
106 | 0.4274188 | 0.5434892 | 9.370503 | 0.2322975
107 | 0.4274188 | 0.5356125 | 9.234699 | 0.2289309
108 | 0.4290256 | 0.5356125 | 9.234699 | 0.2297915
109 | 0.4306325 | 0.5277359 | 9.098894 | 0.2272602
110 | 0.4322393 | 0.5356125 | 9.234699 | 0.2315128
111 | 0.4338462 | 0.5277359 | 9.098894 | 0.2289562
112 | 0.435453 | 0.5198592 | 8.96309 | 0.2263743
113 | 0.435453 | 0.5198592 | 8.96309 | 0.2263743
114 | 0.4386667 | 0.5119826 | 8.827286 | 0.2245897
115 | 0.4386667 | 0.5119826 | 8.827286 | 0.2245897
116 | 0.4402735 | 0.5041059 | 8.691481 | 0.2219445
117 | 0.4418803 | 0.5041059 | 8.691481 | 0.2227545
118 | 0.4418803 | 0.4962293 | 8.555677 | 0.219274
119 | 0.4434872 | 0.4962293 | 8.555677 | 0.2200713
120 | 0.445094 | 0.4962293 | 8.555677 | 0.2208687
121 | 0.4467009 | 0.4883526 | 8.419873 | 0.2181475
122 | 0.4467009 | 0.4883526 | 8.419873 | 0.2181475
123 | 0.4483077 | 0.4883526 | 8.419873 | 0.2189322
124 | 0.4483077 | 0.4883526 | 8.419873 | 0.2189322
125 | 0.4499145 | 0.4883526 | 8.419873 | 0.2197169
126 | 0.4515214 | 0.480476 | 8.284068 | 0.2169452
127 | 0.4515214 | 0.480476 | 8.284068 | 0.2169452
128 | 0.4643761 | 0.4017094 | 6.926024 | 0.1865442
129 | 0.4756239 | 0.3386962 | 5.839589 | 0.161092
130 | 0.4868718 | 0.2835596 | 4.888958 | 0.1380572
131 | 0.4981197 | 0.2362996 | 4.074132 | 0.1177055
132 | 0.5061538 | 0.1969164 | 3.39511 | 0.09966998
133 | 0.514188 | 0.1654098 | 2.851892 | 0.08505172
134 | 0.5206154 | 0.1417798 | 2.444479 | 0.07381274
135 | 0.5270427 | 0.1181498 | 2.037066 | 0.06227001
136 | 0.5318632 | 0.1023965 | 1.765457 | 0.05446094
137 | 0.5382906 | 0.0866432 | 1.493848 | 0.04663922
138 | 0.5415043 | 0.07088989 | 1.22224 | 0.03838718
139 | 0.5463248 | 0.06301324 | 1.086435 | 0.03442569
140 | 0.5495385 | 0.05513658 | 0.9506308 | 0.03029967
141 | 0.5527521 | 0.04725993 | 0.8148264 | 0.02612303
142 | 0.5559658 | 0.03938327 | 0.679022 | 0.02189575
143 | 0.5575726 | 0.03150662 | 0.5432176 | 0.01756723
144 | 0.5607863 | 0.02362996 | 0.4074132 | 0.01325136
145 | 0.5623932 | 0.02362996 | 0.4074132 | 0.01328933
146 | 0.564 | 0.02362996 | 0.4074132 | 0.0133273
147 | 0.5672137 | 0.01575331 | 0.2716088 | 0.008935493
148 | 0.5672137 | 0.01575331 | 0.2716088 | 0.008935493
149 | 0.5704274 | 0.01575331 | 0.2716088 | 0.008986119
150 | 0.5704274 | 0.01575331 | 0.2716088 | 0.008986119
151 | 0.5720342 | 0.007876655 | 0.1358044 | 0.004505716
152 | 0.573641 | 0.007876655 | 0.1358044 | 0.004518372
153 | 0.5752479 | 0.007876655 | 0.1358044 | 0.004531029
154 | 0.5768547 | 0.007876655 | 0.1358044 | 0.004543685
155 | 0.5768547 | 0.007876655 | 0.1358044 | 0.004543685
156 | 0.5784615 | 0.007876655 | 0.1358044 | 0.004556342
157 | 0.5784615 | 0.007876655 | 0.1358044 | 0.004556342
158 | 0.5800684 | 0.007876655 | 0.1358044 | 0.004568998
159 | 0.5800684 | 0.007876655 | 0.1358044 | 0.004568998
160 | 0.5816752 | 0.007876655 | 0.1358044 | 0.004581655
161 | 0.5832821 | 0 | 0 | 0
162 | 0.5832821 | 0 | 0 | 0
163 | 0.5832821 | 0 | 0 | 0
164 | 0.5848889 | 0 | 0 | 0
165 | 0.5848889 | 0 | 0 | 0
166 | 0.5864957 | 0 | 0 | 0
167 | 0.5864957 | 0 | 0 | 0
168 | 0.5864957 | 0 | 0 | 0
169 | 0.5864957 | 0 | 0 | 0
170 | 0.5881026 | 0 | 0 | 0
171 | 0.5881026 | 0 | 0 | 0
172 | 0.5881026 | 0 | 0 | 0
173 | 0.5881026 | 0 | 0 | 0
174 | 0.5897094 | 0 | 0 | 0
175 | 0.5913162 | 0 | 0 | 0
176 | 0.5913162 | 0 | 0 | 0
177 | 0.5913162 | 0 | 0 | 0
178 | 0.5913162 | 0 | 0 | 0
179 | 0.5913162 | 0 | 0 | 0
180 | 0.5913162 | 0 | 0 | 0
181 | 0.5929231 | 0 | 0 | 0
182 | 0.5945299 | 0 | 0 | 0
183 | 0.5945299 | 0 | 0 | 0
184 | 0.5945299 | 0 | 0 | 0
185 | 0.5945299 | 0 | 0 | 0
186 | 0.5961368 | 0 | 0 | 0
187 | 0.5961368 | 0 | 0 | 0
188 | 0.5961368 | 0 | 0 | 0
189 | 0.5961368 | 0 | 0 | 0
190 | 0.5961368 | 0 | 0 | 0
191 | 0.5977436 | 0 | 0 | 0
192 | 0.5977436 | 0 | 0 | 0
193 | 0.5977436 | 0 | 0 | 0
194 | 0.5977436 | 0 | 0 | 0
195 | 0.5993504 | 0 | 0 | 0
196 | 0.5993504 | 0 | 0 | 0
197 | 0.5993504 | 0 | 0 | 0
198 | 0.5993504 | 0 | 0 | 0
199 | 0.5993504 | 0 | 0 | 0
200 | 0.5993504 | 0 | 0 | 0
201 | 0.6009573 | 0 | 0 | 0
202 | 0.6009573 | 0 | 0 | 0
203 | 0.6009573 | 0 | 0 | 0
204 | 0.6009573 | 0 | 0 | 0
205 | 0.6025641 | 0 | 0 | 0
206 | 0.6009573 | 0 | 0 | 0
207 | 0.6009573 | 0 | 0 | 0
208 | 0.6025641 | 0 | 0 | 0
209 | 0.6025641 | 0 | 0 | 0
210 | 0.6041709 | 0 | 0 | 0
211 | 0.6041709 | 0 | 0 | 0
212 | 0.6025641 | 0 | 0 | 0
213 | 0.6041709 | 0 | 0 | 0
214 | 0.6041709 | 0 | 0 | 0
215 | 0.6041709 | 0 | 0 | 0
216 | 0.6041709 | 0 | 0 | 0
217 | 0.6057778 | 0 | 0 | 0
218 | 0.6041709 | 0 | 0 | 0
219 | 0.6057778 | 0 | 0 | 0
220 | 0.6057778 | 0 | 0 | 0
221 | 0.6057778 | 0 | 0 | 0
222 | 0.6073846 | 0 | 0 | 0
223 | 0.6073846 | 0 | 0 | 0
224 | 0.6073846 | 0 | 0 | 0
225 | 0.6073846 | 0 | 0 | 0
226 | 0.6073846 | 0 | 0 | 0
227 | 0.6073846 | 0 | 0 | 0
228 | 0.6073846 | 0 | 0 | 0
229 | 0.6073846 | 0 | 0 | 0
230 | 0.6089915 | 0 | 0 | 0
231 | 0.6073846 | 0 | 0 | 0
232 | 0.6089915 | 0 | 0 | 0
233 | 0.6089915 | 0 | 0 | 0
234 | 0.6089915 | 0 | 0 | 0
235 | 0.6089915 | 0 | 0 | 0
236 | 0.6089915 | 0 | 0 | 0
237 | 0.6089915 | 0 | 0 | 0
238 | 0.6105983 | 0 | 0 | 0
239 | 0.6105983 | 0 | 0 | 0
240 | 0.6105983 | 0 | 0 | 0
241 | 0.6105983 | 0 | 0 | 0
242 | 0.6105983 | 0 | 0 | 0
243 | 0.6105983 | 0 | 0 | 0
244 | 0.6105983 | 0 | 0 | 0
245 | 0.6105983 | 0 | 0 | 0
246 | 0.6105983 | 0 | 0 | 0
247 | 0.6122051 | 0 | 0 | 0
248 | 0.6105983 | 0 | 0 | 0
249 | 0.6105983 | 0 | 0 | 0
250 | 0.6122051 | 0 | 0 | 0
251 | 0.6122051 | 0 | 0 | 0
252 | 0.6122051 | 0 | 0 | 0
253 | 0.6122051 | 0 | 0 | 0
254 | 0.6122051 | 0 | 0 | 0
255 | 0.613812 | 0 | 0 | 0