## Summary
0
Time | 2023-10-16 16:22
ID | X029_LM
Pixel | 2
Pixel Area | 0.058
Irradiance | 100
Panel Temperature | 0
Voc | 0.5077607
Isc | 1.409921
Vmp | 0.3229744
Imp | 1.008212
Pmp | 0.3256266
FF | 0.4548475
Eff | 0.05614251
Dir | Forward

## Data
| Voltage | Current | Current Density | Power
0 | 0.5077607 | 0 | 0 | 0
1 | 0.5077607 | 0 | 0 | 0
2 | 0.5077607 | 0 | 0 | 0
3 | 0.5061538 | 0 | 0 | 0
4 | 0.5077607 | 0 | 0 | 0
5 | 0.5077607 | 0 | 0 | 0
6 | 0.5077607 | 0 | 0 | 0
7 | 0.5093675 | 0 | 0 | 0
8 | 0.5109744 | 0 | 0 | 0
9 | 0.5109744 | 0 | 0 | 0
10 | 0.5125812 | 0 | 0 | 0
11 | 0.5125812 | 0 | 0 | 0
12 | 0.514188 | 0 | 0 | 0
13 | 0.5157949 | 0 | 0 | 0
14 | 0.5157949 | 0 | 0 | 0
15 | 0.5174017 | 0 | 0 | 0
16 | 0.5174017 | 0 | 0 | 0
17 | 0.5190085 | 0 | 0 | 0
18 | 0.5190085 | 0 | 0 | 0
19 | 0.5206154 | 0 | 0 | 0
20 | 0.5222222 | 0 | 0 | 0
21 | 0.5222222 | 0 | 0 | 0
22 | 0.5238291 | 0 | 0 | 0
23 | 0.5254359 | 0 | 0 | 0
24 | 0.5254359 | 0 | 0 | 0
25 | 0.5254359 | 0 | 0 | 0
26 | 0.5270427 | 0 | 0 | 0
27 | 0.5270427 | 0 | 0 | 0
28 | 0.5286496 | 0 | 0 | 0
29 | 0.5286496 | 0 | 0 | 0
30 | 0.5286496 | 0 | 0 | 0
31 | 0.5302564 | 0 | 0 | 0
32 | 0.5302564 | 0 | 0 | 0
33 | 0.5302564 | 0 | 0 | 0
34 | 0.5318632 | 0 | 0 | 0
35 | 0.5318632 | 0 | 0 | 0
36 | 0.5318632 | 0 | 0 | 0
37 | 0.5334701 | 0 | 0 | 0
38 | 0.5334701 | 0 | 0 | 0
39 | 0.5334701 | 0 | 0 | 0
40 | 0.5350769 | 0 | 0 | 0
41 | 0.5350769 | 0 | 0 | 0
42 | 0.5366838 | 0 | 0 | 0
43 | 0.5366838 | 0 | 0 | 0
44 | 0.5366838 | 0 | 0 | 0
45 | 0.5382906 | 0 | 0 | 0
46 | 0.5366838 | 0 | 0 | 0
47 | 0.5382906 | 0 | 0 | 0
48 | 0.5382906 | 0 | 0 | 0
49 | 0.5398974 | 0 | 0 | 0
50 | 0.5398974 | 0 | 0 | 0
51 | 0.5398974 | 0 | 0 | 0
52 | 0.5398974 | 0 | 0 | 0
53 | 0.5415043 | 0 | 0 | 0
54 | 0.5415043 | 0 | 0 | 0
55 | 0.5415043 | 0 | 0 | 0
56 | 0.5415043 | 0 | 0 | 0
57 | 0.5431111 | 0 | 0 | 0
58 | 0.5431111 | 0 | 0 | 0
59 | 0.5431111 | 0 | 0 | 0
60 | 0.5447179 | 0 | 0 | 0
61 | 0.5431111 | 0 | 0 | 0
62 | 0.5447179 | 0 | 0 | 0
63 | 0.5447179 | 0 | 0 | 0
64 | 0.5447179 | 0 | 0 | 0
65 | 0.5463248 | 0 | 0 | 0
66 | 0.5463248 | 0 | 0 | 0
67 | 0.5463248 | 0 | 0 | 0
68 | 0.5463248 | 0 | 0 | 0
69 | 0.5479316 | 0 | 0 | 0
70 | 0.5479316 | 0 | 0 | 0
71 | 0.5479316 | 0 | 0 | 0
72 | 0.5479316 | 0 | 0 | 0
73 | 0.5479316 | 0 | 0 | 0
74 | 0.5495385 | 0 | 0 | 0
75 | 0.5495385 | 0 | 0 | 0
76 | 0.5495385 | 0 | 0 | 0
77 | 0.5495385 | 0 | 0 | 0
78 | 0.5495385 | 0 | 0 | 0
79 | 0.5495385 | 0 | 0 | 0
80 | 0.5511453 | 0 | 0 | 0
81 | 0.5511453 | 0 | 0 | 0
82 | 0.5511453 | 0 | 0 | 0
83 | 0.5511453 | 0 | 0 | 0
84 | 0.5511453 | 0 | 0 | 0
85 | 0.5511453 | 0 | 0 | 0
86 | 0.5527521 | 0 | 0 | 0
87 | 0.5527521 | 0 | 0 | 0
88 | 0.5527521 | 0 | 0 | 0
89 | 0.5527521 | 0 | 0 | 0
90 | 0.554359 | 0 | 0 | 0
91 | 0.554359 | 0 | 0 | 0
92 | 0.554359 | 0 | 0 | 0
93 | 0.554359 | 0 | 0 | 0
94 | 0.554359 | 0 | 0 | 0
95 | 0.5559658 | 0 | 0 | 0
96 | 0.554359 | 0 | 0 | 0
97 | 0.5559658 | 0 | 0 | 0
98 | 0.5559658 | 0 | 0 | 0
99 | 0.5559658 | 0 | 0 | 0
100 | 0.5559658 | 0 | 0 | 0
101 | 0.5575726 | 0 | 0 | 0
102 | 0.5575726 | 0 | 0 | 0
103 | 0.5559658 | 0 | 0 | 0
104 | 0.5575726 | 0 | 0 | 0
105 | 0.5575726 | 0 | 0 | 0
106 | 0.5575726 | 0 | 0 | 0
107 | 0.5575726 | 0 | 0 | 0
108 | 0.5575726 | 0 | 0 | 0
109 | 0.5591795 | 0 | 0 | 0
110 | 0.5591795 | 0 | 0 | 0
111 | 0.5591795 | 0 | 0 | 0
112 | 0.5591795 | 0 | 0 | 0
113 | 0.5591795 | 0 | 0 | 0
114 | 0.5607863 | 0 | 0 | 0
115 | 0.5607863 | 0 | 0 | 0
116 | 0.5607863 | 0 | 0 | 0
117 | 0.5607863 | 0 | 0 | 0
118 | 0.5607863 | 0 | 0 | 0
119 | 0.5607863 | 0 | 0 | 0
120 | 0.5607863 | 0 | 0 | 0
121 | 0.5623932 | 0 | 0 | 0
122 | 0.5623932 | 0 | 0 | 0
123 | 0.5623932 | 0 | 0 | 0
124 | 0.5623932 | 0 | 0 | 0
125 | 0.5623932 | 0 | 0 | 0
126 | 0.5623932 | 0 | 0 | 0
127 | 0.5623932 | 0 | 0 | 0
128 | 0.5527521 | 0.0866432 | 1.493848 | 0.04789222
129 | 0.5431111 | 0.1496564 | 2.580284 | 0.08128008
130 | 0.5334701 | 0.2126697 | 3.666719 | 0.1134529
131 | 0.5254359 | 0.252053 | 4.345741 | 0.1324377
132 | 0.5174017 | 0.2914362 | 5.024763 | 0.1507896
133 | 0.5093675 | 0.3229429 | 5.56798 | 0.1644966
134 | 0.504547 | 0.3544495 | 6.111198 | 0.1788364
135 | 0.4997265 | 0.3702028 | 6.382807 | 0.1850001
136 | 0.4932991 | 0.3938327 | 6.79022 | 0.1942774
137 | 0.4884786 | 0.4095861 | 7.061829 | 0.200074
138 | 0.485265 | 0.4253394 | 7.333437 | 0.2064023
139 | 0.4820513 | 0.433216 | 7.469242 | 0.2088323
140 | 0.4788376 | 0.4410927 | 7.605046 | 0.2112118
141 | 0.4756239 | 0.4489693 | 7.740851 | 0.2135406
142 | 0.4724103 | 0.4647226 | 8.012459 | 0.2195397
143 | 0.4708034 | 0.4647226 | 8.012459 | 0.218793
144 | 0.4691966 | 0.480476 | 8.284068 | 0.2254377
145 | 0.4675897 | 0.4883526 | 8.419873 | 0.2283487
146 | 0.4643761 | 0.4962293 | 8.555677 | 0.230437
147 | 0.4627692 | 0.4962293 | 8.555677 | 0.2296396
148 | 0.4611624 | 0.5041059 | 8.691481 | 0.2324747
149 | 0.4595556 | 0.5119826 | 8.827286 | 0.2352844
150 | 0.4595556 | 0.5119826 | 8.827286 | 0.2352844
151 | 0.4563419 | 0.5198592 | 8.96309 | 0.2372335
152 | 0.4563419 | 0.5198592 | 8.96309 | 0.2372335
153 | 0.454735 | 0.5277359 | 9.098894 | 0.23998
154 | 0.4531282 | 0.5277359 | 9.098894 | 0.239132
155 | 0.4515214 | 0.5356125 | 9.234699 | 0.2418405
156 | 0.4515214 | 0.5356125 | 9.234699 | 0.2418405
157 | 0.4499145 | 0.5434892 | 9.370503 | 0.2445237
158 | 0.4483077 | 0.5434892 | 9.370503 | 0.2436504
159 | 0.4483077 | 0.5434892 | 9.370503 | 0.2436504
160 | 0.4467009 | 0.5592425 | 9.642112 | 0.2498141
161 | 0.445094 | 0.5671192 | 9.777916 | 0.2524213
162 | 0.4418803 | 0.5749958 | 9.913721 | 0.2540793
163 | 0.4402735 | 0.5749958 | 9.913721 | 0.2531554
164 | 0.4402735 | 0.5828725 | 10.04953 | 0.2566233
165 | 0.4370598 | 0.5907491 | 10.18533 | 0.2581927
166 | 0.4370598 | 0.5907491 | 10.18533 | 0.2581927
167 | 0.435453 | 0.5986258 | 10.32113 | 0.2606734
168 | 0.4338462 | 0.6065024 | 10.45694 | 0.2631287
169 | 0.4322393 | 0.6065024 | 10.45694 | 0.2621542
170 | 0.4306325 | 0.6143791 | 10.59274 | 0.2645716
171 | 0.4290256 | 0.6222557 | 10.72855 | 0.2669637
172 | 0.4274188 | 0.6222557 | 10.72855 | 0.2659638
173 | 0.425812 | 0.6301324 | 10.86435 | 0.2683179
174 | 0.4242051 | 0.638009 | 11.00016 | 0.2706467
175 | 0.4242051 | 0.638009 | 11.00016 | 0.2706467
176 | 0.4225983 | 0.6458857 | 11.13596 | 0.2729502
177 | 0.4209915 | 0.6537624 | 11.27176 | 0.2752284
178 | 0.4193846 | 0.661639 | 11.40757 | 0.2774812
179 | 0.4177778 | 0.6695157 | 11.54337 | 0.2797088
180 | 0.4161709 | 0.6695157 | 11.54337 | 0.278633
181 | 0.4145641 | 0.6773923 | 11.67918 | 0.2808225
182 | 0.4129573 | 0.685269 | 11.81498 | 0.2829868
183 | 0.4113504 | 0.685269 | 11.81498 | 0.2818857
184 | 0.4097436 | 0.6931456 | 11.95079 | 0.284012
185 | 0.4081368 | 0.7010223 | 12.08659 | 0.286113
186 | 0.4065299 | 0.7088989 | 12.2224 | 0.2881886
187 | 0.4049231 | 0.7167756 | 12.3582 | 0.290239
188 | 0.4033162 | 0.7167756 | 12.3582 | 0.2890872
189 | 0.4017094 | 0.7246523 | 12.494 | 0.2910996
190 | 0.4017094 | 0.7325289 | 12.62981 | 0.2942637
191 | 0.4001026 | 0.7325289 | 12.62981 | 0.2930867
192 | 0.3968889 | 0.7482822 | 12.90142 | 0.2969849
193 | 0.3952821 | 0.7561589 | 13.03722 | 0.298896
194 | 0.3920684 | 0.7640355 | 13.17303 | 0.2995542
195 | 0.3904615 | 0.7719122 | 13.30883 | 0.301402
196 | 0.3872479 | 0.7797888 | 13.44464 | 0.3019716
197 | 0.385641 | 0.7876655 | 13.58044 | 0.3037561
198 | 0.3840342 | 0.7955421 | 13.71624 | 0.3055154
199 | 0.3824274 | 0.8034188 | 13.85205 | 0.3072493
200 | 0.3792137 | 0.8112955 | 13.98785 | 0.3076543
201 | 0.3776068 | 0.8191721 | 14.12366 | 0.309325
202 | 0.3743932 | 0.8270488 | 14.25946 | 0.3096414
203 | 0.3727863 | 0.8349254 | 14.39527 | 0.3112488
204 | 0.3711795 | 0.8428021 | 14.53107 | 0.3128308
205 | 0.3679658 | 0.8506787 | 14.66687 | 0.3130207
206 | 0.366359 | 0.8585554 | 14.80268 | 0.3145395
207 | 0.3647521 | 0.8585554 | 14.80268 | 0.3131599
208 | 0.3615385 | 0.8743087 | 15.07429 | 0.3160962
209 | 0.3567179 | 0.890062 | 15.3459 | 0.3175011
210 | 0.3551111 | 0.9058153 | 15.61751 | 0.3216651
211 | 0.3502906 | 0.913692 | 15.75331 | 0.3200577
212 | 0.3470769 | 0.9215686 | 15.88911 | 0.3198552
213 | 0.3454701 | 0.9373219 | 16.16072 | 0.3238167
214 | 0.3422564 | 0.9451986 | 16.29653 | 0.3235003
215 | 0.3390427 | 0.9530752 | 16.43233 | 0.3231332
216 | 0.3358291 | 0.9609519 | 16.56814 | 0.3227156
217 | 0.3326154 | 0.9767052 | 16.83975 | 0.3248672
218 | 0.3277949 | 0.9845819 | 16.97555 | 0.3227409
219 | 0.326188 | 0.9924585 | 17.11135 | 0.3237281
220 | 0.3229744 | 1.008212 | 17.38296 | 0.3256266
221 | 0.3197607 | 1.016088 | 17.51877 | 0.3249051
222 | 0.316547 | 1.023965 | 17.65457 | 0.3241331
223 | 0.3133333 | 1.031842 | 17.79038 | 0.3233104
224 | 0.3052991 | 1.063348 | 18.33359 | 0.3246394
225 | 0.297265 | 1.094855 | 18.87681 | 0.325462
226 | 0.2892308 | 1.110608 | 19.14842 | 0.3212221
227 | 0.2828034 | 1.134238 | 19.55583 | 0.3207665
228 | 0.2747692 | 1.149992 | 19.82744 | 0.3159823
229 | 0.2683419 | 1.165745 | 20.09905 | 0.3128182
230 | 0.2619145 | 1.173622 | 20.23485 | 0.3073885
231 | 0.2554872 | 1.189375 | 20.50646 | 0.30387
232 | 0.2490598 | 1.205128 | 20.77807 | 0.300149
233 | 0.2426325 | 1.220882 | 21.04968 | 0.2962255
234 | 0.2345983 | 1.236635 | 21.32129 | 0.2901124
235 | 0.2281709 | 1.244511 | 21.45709 | 0.2839614
236 | 0.2217436 | 1.252388 | 21.5929 | 0.277709
237 | 0.2153162 | 1.268141 | 21.86451 | 0.2730514
238 | 0.2088889 | 1.276018 | 22.00031 | 0.266546
239 | 0.2024615 | 1.283895 | 22.13612 | 0.2599393
240 | 0.1912137 | 1.299648 | 22.40773 | 0.2485105
241 | 0.1799658 | 1.307525 | 22.54353 | 0.2353097
242 | 0.1703248 | 1.323278 | 22.81514 | 0.225387
243 | 0.1606838 | 1.331155 | 22.95094 | 0.2138949
244 | 0.1510427 | 1.346908 | 23.22255 | 0.2034407
245 | 0.1430085 | 1.346908 | 23.22255 | 0.1926194
246 | 0.1333675 | 1.354785 | 23.35836 | 0.1806843
247 | 0.1253333 | 1.362661 | 23.49416 | 0.1707869
248 | 0.1156923 | 1.370538 | 23.62996 | 0.1585607
249 | 0.1060513 | 1.378415 | 23.76577 | 0.1461826
250 | 0.09801709 | 1.386291 | 23.90157 | 0.1358802
251 | 0.08837607 | 1.394168 | 24.03738 | 0.1232111
252 | 0.07873504 | 1.402045 | 24.17318 | 0.11039
253 | 0.07070085 | 1.402045 | 24.17318 | 0.09912575
254 | 0.06266667 | 1.409921 | 24.30899 | 0.08835506
255 | 0.05463248 | 1.409921 | 24.30899 | 0.07702749