## Summary
0
Time | 2023-10-16 16:22
ID | X029_LM
Pixel | 2
Pixel Area | 0.058
Irradiance | 100
Panel Temperature | 0
Voc | 0.004820513
Isc | 0
Vmp | 0.247453
Imp | 0.7955421
Pmp | 0.1968593
FF | 1968592.8
Eff | 0.03394126
Dir | Reverse

## Data
| Voltage | Current | Current Density | Power
0 | 0.004820513 | 1.386291 | 23.90157 | 0.006682635
1 | 0.004820513 | 1.378415 | 23.76577 | 0.006644665
2 | 0.00642735 | 1.378415 | 23.76577 | 0.008859554
3 | 0.009641026 | 1.370538 | 23.62996 | 0.01321339
4 | 0.01124786 | 1.370538 | 23.62996 | 0.01541562
5 | 0.01446154 | 1.362661 | 23.49416 | 0.01970618
6 | 0.01928205 | 1.362661 | 23.49416 | 0.02627491
7 | 0.02410256 | 1.354785 | 23.35836 | 0.03265378
8 | 0.03052991 | 1.339031 | 23.08675 | 0.04088051
9 | 0.03695726 | 1.331155 | 22.95094 | 0.04919584
10 | 0.04338462 | 1.323278 | 22.81514 | 0.05740991
11 | 0.04981197 | 1.315401 | 22.67933 | 0.06552273
12 | 0.05463248 | 1.307525 | 22.54353 | 0.07143332
13 | 0.06105983 | 1.291771 | 22.27192 | 0.07887534
14 | 0.06748718 | 1.283895 | 22.13612 | 0.08664644
15 | 0.07230769 | 1.276018 | 22.00031 | 0.09226592
16 | 0.08194872 | 1.244511 | 21.45709 | 0.1019861
17 | 0.08998291 | 1.220882 | 21.04968 | 0.1098585
18 | 0.09801709 | 1.205128 | 20.77807 | 0.1181232
19 | 0.1060513 | 1.189375 | 20.50646 | 0.1261347
20 | 0.1124786 | 1.173622 | 20.23485 | 0.1320074
21 | 0.118906 | 1.157868 | 19.96325 | 0.1376775
22 | 0.1253333 | 1.142115 | 19.69164 | 0.1431451
23 | 0.1301538 | 1.134238 | 19.55583 | 0.1476255
24 | 0.1365812 | 1.110608 | 19.14842 | 0.1516882
25 | 0.1430085 | 1.094855 | 18.87681 | 0.1565736
26 | 0.1494359 | 1.079102 | 18.6052 | 0.1612565
27 | 0.1542564 | 1.071225 | 18.4694 | 0.1652433
28 | 0.1590769 | 1.055472 | 18.19779 | 0.1679012
29 | 0.1622906 | 1.047595 | 18.06198 | 0.1700148
30 | 0.1671111 | 1.031842 | 17.79038 | 0.1724322
31 | 0.1719316 | 1.023965 | 17.65457 | 0.176052
32 | 0.1799658 | 0.9924585 | 17.11135 | 0.1786086
33 | 0.1863932 | 0.9688286 | 16.70394 | 0.180583
34 | 0.1928205 | 0.9451986 | 16.29653 | 0.1822537
35 | 0.197641 | 0.9215686 | 15.88911 | 0.1821398
36 | 0.2040684 | 0.9058153 | 15.61751 | 0.1848483
37 | 0.2088889 | 0.8979387 | 15.4817 | 0.1875694
38 | 0.2137094 | 0.8821854 | 15.21009 | 0.1885313
39 | 0.2185299 | 0.866432 | 14.93848 | 0.1893413
40 | 0.2217436 | 0.8585554 | 14.80268 | 0.1903792
41 | 0.2265641 | 0.8428021 | 14.53107 | 0.1909487
42 | 0.2313846 | 0.8349254 | 14.39527 | 0.1931889
43 | 0.2345983 | 0.8270488 | 14.25946 | 0.1940242
44 | 0.237812 | 0.8112955 | 13.98785 | 0.1929358
45 | 0.2410256 | 0.8112955 | 13.98785 | 0.195543
46 | 0.2426325 | 0.8034188 | 13.85205 | 0.1949355
47 | 0.247453 | 0.7955421 | 13.71624 | 0.1968593
48 | 0.2506667 | 0.7797888 | 13.44464 | 0.1954671
49 | 0.2538803 | 0.7640355 | 13.17303 | 0.1939736
50 | 0.257094 | 0.7561589 | 13.03722 | 0.1944039
51 | 0.2603077 | 0.7482822 | 12.90142 | 0.1947836
52 | 0.2635214 | 0.7404056 | 12.76561 | 0.1951127
53 | 0.266735 | 0.7325289 | 12.62981 | 0.1953911
54 | 0.2699487 | 0.7246523 | 12.494 | 0.1956189
55 | 0.2715556 | 0.7167756 | 12.3582 | 0.1946444
56 | 0.2747692 | 0.7088989 | 12.2224 | 0.1947836
57 | 0.2779829 | 0.7010223 | 12.08659 | 0.1948722
58 | 0.2795897 | 0.6931456 | 11.95079 | 0.1937964
59 | 0.2828034 | 0.6931456 | 11.95079 | 0.196024
60 | 0.2844103 | 0.685269 | 11.81498 | 0.1948975
61 | 0.2876239 | 0.6773923 | 11.67918 | 0.1948342
62 | 0.2892308 | 0.6695157 | 11.54337 | 0.1936445
63 | 0.2908376 | 0.6695157 | 11.54337 | 0.1947203
64 | 0.2940513 | 0.661639 | 11.40757 | 0.1945558
65 | 0.2956581 | 0.6537624 | 11.27176 | 0.1932901
66 | 0.2988718 | 0.6458857 | 11.13596 | 0.193037
67 | 0.3020855 | 0.638009 | 11.00016 | 0.1927333
68 | 0.3036923 | 0.638009 | 11.00016 | 0.1937584
69 | 0.3052991 | 0.6301324 | 10.86435 | 0.1923789
70 | 0.3085128 | 0.6222557 | 10.72855 | 0.1919739
71 | 0.3101197 | 0.6222557 | 10.72855 | 0.1929737
72 | 0.3117265 | 0.6143791 | 10.59274 | 0.1915182
73 | 0.3149402 | 0.6065024 | 10.45694 | 0.191012
74 | 0.316547 | 0.5986258 | 10.32113 | 0.1894932
75 | 0.3181538 | 0.5986258 | 10.32113 | 0.1904551
76 | 0.3197607 | 0.5907491 | 10.18533 | 0.1888983
77 | 0.3213675 | 0.5907491 | 10.18533 | 0.1898476
78 | 0.3229744 | 0.5907491 | 10.18533 | 0.1907968
79 | 0.3245812 | 0.5828725 | 10.04953 | 0.1891894
80 | 0.326188 | 0.5749958 | 9.913721 | 0.1875568
81 | 0.3294017 | 0.5671192 | 9.777916 | 0.18681
82 | 0.3310085 | 0.5671192 | 9.777916 | 0.1877213
83 | 0.3326154 | 0.5592425 | 9.642112 | 0.1860127
84 | 0.3342222 | 0.5592425 | 9.642112 | 0.1869113
85 | 0.3358291 | 0.5513658 | 9.506308 | 0.1851647
86 | 0.3374359 | 0.5513658 | 9.506308 | 0.1860506
87 | 0.3390427 | 0.5434892 | 9.370503 | 0.1842661
88 | 0.3422564 | 0.5434892 | 9.370503 | 0.1860127
89 | 0.3422564 | 0.5356125 | 9.234699 | 0.1833168
90 | 0.3438632 | 0.5356125 | 9.234699 | 0.1841775
91 | 0.3454701 | 0.5277359 | 9.098894 | 0.182317
92 | 0.3470769 | 0.5277359 | 9.098894 | 0.1831649
93 | 0.3486838 | 0.5277359 | 9.098894 | 0.1840129
94 | 0.3502906 | 0.5198592 | 8.96309 | 0.1821018
95 | 0.3518974 | 0.5198592 | 8.96309 | 0.1829371
96 | 0.3535043 | 0.5119826 | 8.827286 | 0.180988
97 | 0.3551111 | 0.5119826 | 8.827286 | 0.1818107
98 | 0.3583248 | 0.4962293 | 8.555677 | 0.1778112
99 | 0.3599316 | 0.4962293 | 8.555677 | 0.1786086
100 | 0.3615385 | 0.4962293 | 8.555677 | 0.179406
101 | 0.3631453 | 0.4883526 | 8.419873 | 0.177343
102 | 0.3647521 | 0.480476 | 8.284068 | 0.1752546
103 | 0.366359 | 0.480476 | 8.284068 | 0.1760267
104 | 0.3679658 | 0.4725993 | 8.148264 | 0.1739004
105 | 0.3695726 | 0.4725993 | 8.148264 | 0.1746598
106 | 0.3695726 | 0.4725993 | 8.148264 | 0.1746598
107 | 0.3711795 | 0.4647226 | 8.012459 | 0.1724955
108 | 0.3727863 | 0.4647226 | 8.012459 | 0.1732422
109 | 0.3743932 | 0.4647226 | 8.012459 | 0.173989
110 | 0.376 | 0.456846 | 7.876655 | 0.1717741
111 | 0.3776068 | 0.456846 | 7.876655 | 0.1725082
112 | 0.3776068 | 0.4489693 | 7.740851 | 0.1695339
113 | 0.3808205 | 0.4489693 | 7.740851 | 0.1709767
114 | 0.3808205 | 0.4489693 | 7.740851 | 0.1709767
115 | 0.3824274 | 0.4410927 | 7.605046 | 0.1686859
116 | 0.3840342 | 0.4410927 | 7.605046 | 0.1693947
117 | 0.385641 | 0.4410927 | 7.605046 | 0.1701034
118 | 0.385641 | 0.433216 | 7.469242 | 0.1670659
119 | 0.3872479 | 0.433216 | 7.469242 | 0.167762
120 | 0.3888547 | 0.433216 | 7.469242 | 0.1684581
121 | 0.3888547 | 0.433216 | 7.469242 | 0.1684581
122 | 0.3904615 | 0.4253394 | 7.333437 | 0.1660787
123 | 0.3920684 | 0.4253394 | 7.333437 | 0.1667621
124 | 0.3920684 | 0.4253394 | 7.333437 | 0.1667621
125 | 0.3936752 | 0.4174627 | 7.197633 | 0.1643447
126 | 0.3952821 | 0.4174627 | 7.197633 | 0.1650155
127 | 0.3968889 | 0.4095861 | 7.061829 | 0.1625602
128 | 0.4065299 | 0.3465728 | 5.975393 | 0.1408922
129 | 0.4177778 | 0.2914362 | 5.024763 | 0.1217556
130 | 0.4290256 | 0.2441763 | 4.209936 | 0.1047579
131 | 0.4386667 | 0.204793 | 3.530914 | 0.08983588
132 | 0.4483077 | 0.1732864 | 2.987697 | 0.07768563
133 | 0.454735 | 0.1417798 | 2.444479 | 0.06447224
134 | 0.4627692 | 0.1260265 | 2.17287 | 0.05832118
135 | 0.4675897 | 0.1023965 | 1.765457 | 0.04787956
136 | 0.4740171 | 0.0866432 | 1.493848 | 0.04107036
137 | 0.4788376 | 0.07876655 | 1.358044 | 0.03771639
138 | 0.4820513 | 0.06301324 | 1.086435 | 0.03037561
139 | 0.4868718 | 0.05513658 | 0.9506308 | 0.02684445
140 | 0.4900855 | 0.04725993 | 0.8148264 | 0.0231614
141 | 0.4932991 | 0.03938327 | 0.679022 | 0.01942774
142 | 0.4965128 | 0.03150662 | 0.5432176 | 0.01564344
143 | 0.4981197 | 0.02362996 | 0.4074132 | 0.01177055
144 | 0.5013333 | 0.02362996 | 0.4074132 | 0.01184649
145 | 0.5029402 | 0.02362996 | 0.4074132 | 0.01188446
146 | 0.504547 | 0.01575331 | 0.2716088 | 0.007948285
147 | 0.5061538 | 0.01575331 | 0.2716088 | 0.007973598
148 | 0.5093675 | 0.007876655 | 0.1358044 | 0.004012112
149 | 0.5109744 | 0.01575331 | 0.2716088 | 0.008049537
150 | 0.5125812 | 0.007876655 | 0.1358044 | 0.004037425
151 | 0.5125812 | 0.007876655 | 0.1358044 | 0.004037425
152 | 0.514188 | 0.007876655 | 0.1358044 | 0.004050082
153 | 0.5157949 | 0.007876655 | 0.1358044 | 0.004062738
154 | 0.5174017 | 0.007876655 | 0.1358044 | 0.004075395
155 | 0.5174017 | 0.007876655 | 0.1358044 | 0.004075395
156 | 0.5190085 | 0.007876655 | 0.1358044 | 0.004088051
157 | 0.5190085 | 0.007876655 | 0.1358044 | 0.004088051
158 | 0.5206154 | 0 | 0 | 0
159 | 0.5206154 | 0 | 0 | 0
160 | 0.5222222 | 0.007876655 | 0.1358044 | 0.004113364
161 | 0.5222222 | 0.007876655 | 0.1358044 | 0.004113364
162 | 0.5238291 | 0 | 0 | 0
163 | 0.5254359 | 0 | 0 | 0
164 | 0.5254359 | 0 | 0 | 0
165 | 0.5254359 | 0 | 0 | 0
166 | 0.5254359 | 0 | 0 | 0
167 | 0.5270427 | 0 | 0 | 0
168 | 0.5270427 | 0 | 0 | 0
169 | 0.5286496 | 0 | 0 | 0
170 | 0.5286496 | 0 | 0 | 0
171 | 0.5302564 | 0 | 0 | 0
172 | 0.5302564 | 0 | 0 | 0
173 | 0.5302564 | 0 | 0 | 0
174 | 0.5318632 | 0 | 0 | 0
175 | 0.5318632 | 0 | 0 | 0
176 | 0.5318632 | 0 | 0 | 0
177 | 0.5318632 | 0 | 0 | 0
178 | 0.5334701 | 0 | 0 | 0
179 | 0.5334701 | 0 | 0 | 0
180 | 0.5334701 | 0 | 0 | 0
181 | 0.5350769 | 0 | 0 | 0
182 | 0.5350769 | 0 | 0 | 0
183 | 0.5350769 | 0 | 0 | 0
184 | 0.5350769 | 0 | 0 | 0
185 | 0.5366838 | 0 | 0 | 0
186 | 0.5366838 | 0 | 0 | 0
187 | 0.5366838 | 0 | 0 | 0
188 | 0.5366838 | 0 | 0 | 0
189 | 0.5366838 | 0 | 0 | 0
190 | 0.5382906 | 0 | 0 | 0
191 | 0.5382906 | 0 | 0 | 0
192 | 0.5382906 | 0 | 0 | 0
193 | 0.5398974 | 0 | 0 | 0
194 | 0.5398974 | 0 | 0 | 0
195 | 0.5398974 | 0 | 0 | 0
196 | 0.5398974 | 0 | 0 | 0
197 | 0.5415043 | 0 | 0 | 0
198 | 0.5415043 | 0 | 0 | 0
199 | 0.5415043 | 0 | 0 | 0
200 | 0.5415043 | 0 | 0 | 0
201 | 0.5415043 | 0 | 0 | 0
202 | 0.5415043 | 0 | 0 | 0
203 | 0.5431111 | 0 | 0 | 0
204 | 0.5431111 | 0 | 0 | 0
205 | 0.5431111 | 0 | 0 | 0
206 | 0.5447179 | 0 | 0 | 0
207 | 0.5447179 | 0 | 0 | 0
208 | 0.5447179 | 0 | 0 | 0
209 | 0.5447179 | 0 | 0 | 0
210 | 0.5447179 | 0 | 0 | 0
211 | 0.5463248 | 0 | 0 | 0
212 | 0.5463248 | 0 | 0 | 0
213 | 0.5463248 | 0 | 0 | 0
214 | 0.5463248 | 0 | 0 | 0
215 | 0.5479316 | 0 | 0 | 0
216 | 0.5463248 | 0 | 0 | 0
217 | 0.5479316 | 0 | 0 | 0
218 | 0.5479316 | 0 | 0 | 0
219 | 0.5479316 | 0 | 0 | 0
220 | 0.5479316 | 0 | 0 | 0
221 | 0.5479316 | 0 | 0 | 0
222 | 0.5495385 | 0 | 0 | 0
223 | 0.5495385 | 0 | 0 | 0
224 | 0.5495385 | 0 | 0 | 0
225 | 0.5495385 | 0 | 0 | 0
226 | 0.5511453 | 0 | 0 | 0
227 | 0.5511453 | 0 | 0 | 0
228 | 0.5511453 | 0 | 0 | 0
229 | 0.5511453 | 0 | 0 | 0
230 | 0.5511453 | 0 | 0 | 0
231 | 0.5527521 | 0 | 0 | 0
232 | 0.5527521 | 0 | 0 | 0
233 | 0.5527521 | 0 | 0 | 0
234 | 0.5527521 | 0 | 0 | 0
235 | 0.5527521 | 0 | 0 | 0
236 | 0.5527521 | 0 | 0 | 0
237 | 0.5527521 | 0 | 0 | 0
238 | 0.554359 | 0 | 0 | 0
239 | 0.554359 | 0 | 0 | 0
240 | 0.554359 | 0 | 0 | 0
241 | 0.554359 | 0 | 0 | 0
242 | 0.554359 | 0 | 0 | 0
243 | 0.554359 | 0 | 0 | 0
244 | 0.5559658 | 0 | 0 | 0
245 | 0.5559658 | 0 | 0 | 0
246 | 0.5559658 | 0 | 0 | 0
247 | 0.5559658 | 0 | 0 | 0
248 | 0.5559658 | 0 | 0 | 0
249 | 0.5559658 | 0 | 0 | 0
250 | 0.5575726 | 0 | 0 | 0
251 | 0.5575726 | 0 | 0 | 0
252 | 0.5575726 | 0 | 0 | 0
253 | 0.5575726 | 0 | 0 | 0
254 | 0.5575726 | 0 | 0 | 0
255 | 0.5575726 | 0 | 0 | 0