## Summary
0
Time | 2023-10-16 16:22
ID | X029_LM
Pixel | 3
Pixel Area | 0.058
Irradiance | 100
Panel Temperature | 0
Voc | 0.004820513
Isc | 0
Vmp | 0.2811966
Imp | 0.6537624
Pmp | 0.1838357
FF | 1838357.4
Eff | 0.03169582
Dir | Reverse

## Data
| Voltage | Current | Current Density | Power
0 | 0.004820513 | 1.323278 | 22.81514 | 0.006378879
1 | 0.004820513 | 1.323278 | 22.81514 | 0.006378879
2 | 0.00642735 | 1.315401 | 22.67933 | 0.008454546
3 | 0.009641026 | 1.307525 | 22.54353 | 0.01260588
4 | 0.01124786 | 1.299648 | 22.40773 | 0.01461826
5 | 0.01446154 | 1.299648 | 22.40773 | 0.01879491
6 | 0.01767521 | 1.283895 | 22.13612 | 0.02269311
7 | 0.02249573 | 1.283895 | 22.13612 | 0.02888215
8 | 0.02892308 | 1.276018 | 22.00031 | 0.03690637
9 | 0.03535043 | 1.260265 | 21.7287 | 0.0445509
10 | 0.04017094 | 1.252388 | 21.5929 | 0.05030961
11 | 0.04659829 | 1.244511 | 21.45709 | 0.05799211
12 | 0.0514188 | 1.228758 | 21.18549 | 0.06318127
13 | 0.05784615 | 1.220882 | 21.04968 | 0.0706233
14 | 0.06266667 | 1.213005 | 20.91388 | 0.07601497
15 | 0.06909402 | 1.205128 | 20.77807 | 0.08326715
16 | 0.07712821 | 1.173622 | 20.23485 | 0.09051933
17 | 0.08516239 | 1.157868 | 19.96325 | 0.09860683
18 | 0.09319658 | 1.142115 | 19.69164 | 0.1064412
19 | 0.09962393 | 1.118485 | 19.28422 | 0.1114279
20 | 0.1076581 | 1.110608 | 19.14842 | 0.119566
21 | 0.1124786 | 1.094855 | 18.87681 | 0.1231478
22 | 0.118906 | 1.079102 | 18.6052 | 0.1283117
23 | 0.1237265 | 1.071225 | 18.4694 | 0.1325389
24 | 0.128547 | 1.055472 | 18.19779 | 0.1356777
25 | 0.1365812 | 1.039718 | 17.92618 | 0.142006
26 | 0.1414017 | 1.023965 | 17.65457 | 0.1447904
27 | 0.1462222 | 1.016088 | 17.51877 | 0.1485747
28 | 0.1494359 | 1.000335 | 17.24716 | 0.149486
29 | 0.1558632 | 0.9924585 | 17.11135 | 0.1546878
30 | 0.1590769 | 0.9767052 | 16.83975 | 0.1553713
31 | 0.1638974 | 0.9688286 | 16.70394 | 0.1587885
32 | 0.1703248 | 0.9373219 | 16.16072 | 0.1596492
33 | 0.1767521 | 0.9215686 | 15.88911 | 0.1628892
34 | 0.1831795 | 0.8979387 | 15.4817 | 0.1644839
35 | 0.188 | 0.8821854 | 15.21009 | 0.1658508
36 | 0.1944274 | 0.866432 | 14.93848 | 0.1684581
37 | 0.1992479 | 0.8506787 | 14.66687 | 0.1694959
38 | 0.2040684 | 0.8428021 | 14.53107 | 0.1719893
39 | 0.2072821 | 0.8270488 | 14.25946 | 0.1714324
40 | 0.2121026 | 0.8191721 | 14.12366 | 0.1737485
41 | 0.2169231 | 0.8034188 | 13.85205 | 0.1742801
42 | 0.2201368 | 0.7955421 | 13.71624 | 0.1751281
43 | 0.2233504 | 0.7876655 | 13.58044 | 0.1759254
44 | 0.2265641 | 0.7797888 | 13.44464 | 0.1766722
45 | 0.2297778 | 0.7719122 | 13.30883 | 0.1773683
46 | 0.2329915 | 0.7719122 | 13.30883 | 0.1798489
47 | 0.2362051 | 0.7561589 | 13.03722 | 0.1786086
48 | 0.2410256 | 0.7482822 | 12.90142 | 0.1803552
49 | 0.2442393 | 0.7325289 | 12.62981 | 0.1789124
50 | 0.247453 | 0.7246523 | 12.494 | 0.1793174
51 | 0.2506667 | 0.7167756 | 12.3582 | 0.1796718
52 | 0.2538803 | 0.7088989 | 12.2224 | 0.1799755
53 | 0.257094 | 0.7010223 | 12.08659 | 0.1802286
54 | 0.2603077 | 0.6931456 | 11.95079 | 0.1804311
55 | 0.2619145 | 0.6931456 | 11.95079 | 0.1815449
56 | 0.2651282 | 0.685269 | 11.81498 | 0.1816841
57 | 0.2683419 | 0.6773923 | 11.67918 | 0.1817727
58 | 0.2699487 | 0.6695157 | 11.54337 | 0.1807349
59 | 0.2731624 | 0.6695157 | 11.54337 | 0.1828865
60 | 0.2747692 | 0.661639 | 11.40757 | 0.181798
61 | 0.2779829 | 0.6537624 | 11.27176 | 0.1817348
62 | 0.2795897 | 0.6537624 | 11.27176 | 0.1827853
63 | 0.2811966 | 0.6537624 | 11.27176 | 0.1838357
64 | 0.2844103 | 0.638009 | 11.00016 | 0.1814563
65 | 0.2860171 | 0.6301324 | 10.86435 | 0.1802286
66 | 0.2892308 | 0.6222557 | 10.72855 | 0.1799755
67 | 0.2908376 | 0.6222557 | 10.72855 | 0.1809754
68 | 0.2940513 | 0.6143791 | 10.59274 | 0.180659
69 | 0.2956581 | 0.6065024 | 10.45694 | 0.1793174
70 | 0.2988718 | 0.6065024 | 10.45694 | 0.1812665
71 | 0.3004786 | 0.5986258 | 10.32113 | 0.1798743
72 | 0.3020855 | 0.5986258 | 10.32113 | 0.1808361
73 | 0.3052991 | 0.5907491 | 10.18533 | 0.1803552
74 | 0.306906 | 0.5828725 | 10.04953 | 0.178887
75 | 0.3085128 | 0.5828725 | 10.04953 | 0.1798236
76 | 0.3101197 | 0.5749958 | 9.913721 | 0.1783175
77 | 0.3117265 | 0.5749958 | 9.913721 | 0.1792414
78 | 0.3133333 | 0.5671192 | 9.777916 | 0.1776973
79 | 0.3149402 | 0.5671192 | 9.777916 | 0.1786086
80 | 0.3181538 | 0.5592425 | 9.642112 | 0.1779252
81 | 0.3197607 | 0.5513658 | 9.506308 | 0.1763051
82 | 0.3213675 | 0.5513658 | 9.506308 | 0.1771911
83 | 0.3229744 | 0.5434892 | 9.370503 | 0.1755331
84 | 0.3245812 | 0.5434892 | 9.370503 | 0.1764064
85 | 0.3277949 | 0.5434892 | 9.370503 | 0.178153
86 | 0.3294017 | 0.5356125 | 9.234699 | 0.1764317
87 | 0.3310085 | 0.5277359 | 9.098894 | 0.1746851
88 | 0.3326154 | 0.5277359 | 9.098894 | 0.1755331
89 | 0.3342222 | 0.5198592 | 8.96309 | 0.1737485
90 | 0.3358291 | 0.5198592 | 8.96309 | 0.1745838
91 | 0.3374359 | 0.5198592 | 8.96309 | 0.1754192
92 | 0.3390427 | 0.5119826 | 8.827286 | 0.173584
93 | 0.3406496 | 0.5119826 | 8.827286 | 0.1744066
94 | 0.3422564 | 0.5119826 | 8.827286 | 0.1752293
95 | 0.3422564 | 0.5041059 | 8.691481 | 0.1725335
96 | 0.3454701 | 0.5041059 | 8.691481 | 0.1741535
97 | 0.3470769 | 0.4962293 | 8.555677 | 0.1722297
98 | 0.3486838 | 0.4962293 | 8.555677 | 0.1730271
99 | 0.3518974 | 0.480476 | 8.284068 | 0.1690783
100 | 0.3518974 | 0.4725993 | 8.148264 | 0.1663065
101 | 0.3551111 | 0.4725993 | 8.148264 | 0.1678253
102 | 0.3567179 | 0.4725993 | 8.148264 | 0.1685847
103 | 0.3583248 | 0.4725993 | 8.148264 | 0.169344
104 | 0.3599316 | 0.4647226 | 8.012459 | 0.1672684
105 | 0.3615385 | 0.4647226 | 8.012459 | 0.1680151
106 | 0.3631453 | 0.456846 | 7.876655 | 0.1659015
107 | 0.3631453 | 0.456846 | 7.876655 | 0.1659015
108 | 0.366359 | 0.4489693 | 7.740851 | 0.1644839
109 | 0.366359 | 0.4489693 | 7.740851 | 0.1644839
110 | 0.3679658 | 0.4489693 | 7.740851 | 0.1652054
111 | 0.3679658 | 0.4489693 | 7.740851 | 0.1652054
112 | 0.3695726 | 0.4410927 | 7.605046 | 0.1630158
113 | 0.3711795 | 0.433216 | 7.469242 | 0.1608009
114 | 0.3727863 | 0.433216 | 7.469242 | 0.161497
115 | 0.3743932 | 0.433216 | 7.469242 | 0.1621931
116 | 0.376 | 0.433216 | 7.469242 | 0.1628892
117 | 0.3776068 | 0.4253394 | 7.333437 | 0.1606111
118 | 0.3776068 | 0.4253394 | 7.333437 | 0.1606111
119 | 0.3792137 | 0.4253394 | 7.333437 | 0.1612945
120 | 0.3808205 | 0.4253394 | 7.333437 | 0.161978
121 | 0.3824274 | 0.4174627 | 7.197633 | 0.1596492
122 | 0.3824274 | 0.4174627 | 7.197633 | 0.1596492
123 | 0.3840342 | 0.4174627 | 7.197633 | 0.16032
124 | 0.3840342 | 0.4174627 | 7.197633 | 0.16032
125 | 0.385641 | 0.4095861 | 7.061829 | 0.1579532
126 | 0.3872479 | 0.4095861 | 7.061829 | 0.1586113
127 | 0.3872479 | 0.4095861 | 7.061829 | 0.1586113
128 | 0.3984957 | 0.3465728 | 5.975393 | 0.1381078
129 | 0.4097436 | 0.2835596 | 4.888958 | 0.1161867
130 | 0.4193846 | 0.2362996 | 4.074132 | 0.09910044
131 | 0.4290256 | 0.1969164 | 3.39511 | 0.08448217
132 | 0.4386667 | 0.1654098 | 2.851892 | 0.07255975
133 | 0.445094 | 0.1417798 | 2.444479 | 0.06310534
134 | 0.4515214 | 0.1181498 | 2.037066 | 0.05334717
135 | 0.4579487 | 0.1023965 | 1.765457 | 0.04689235
136 | 0.4627692 | 0.0866432 | 1.493848 | 0.04009581
137 | 0.4675897 | 0.07876655 | 1.358044 | 0.03683043
138 | 0.4724103 | 0.06301324 | 1.086435 | 0.0297681
139 | 0.4756239 | 0.04725993 | 0.8148264 | 0.02247795
140 | 0.4788376 | 0.04725993 | 0.8148264 | 0.02262983
141 | 0.4820513 | 0.03938327 | 0.679022 | 0.01898476
142 | 0.485265 | 0.03150662 | 0.5432176 | 0.01528906
143 | 0.4884786 | 0.02362996 | 0.4074132 | 0.01154273
144 | 0.4900855 | 0.02362996 | 0.4074132 | 0.0115807
145 | 0.4916923 | 0.02362996 | 0.4074132 | 0.01161867
146 | 0.4932991 | 0.02362996 | 0.4074132 | 0.01165664
147 | 0.4965128 | 0.01575331 | 0.2716088 | 0.00782172
148 | 0.4965128 | 0.01575331 | 0.2716088 | 0.00782172
149 | 0.4997265 | 0.01575331 | 0.2716088 | 0.007872346
150 | 0.4997265 | 0.007876655 | 0.1358044 | 0.003936173
151 | 0.5013333 | 0.007876655 | 0.1358044 | 0.00394883
152 | 0.5029402 | 0.007876655 | 0.1358044 | 0.003961486
153 | 0.504547 | 0.007876655 | 0.1358044 | 0.003974143
154 | 0.5061538 | 0.007876655 | 0.1358044 | 0.003986799
155 | 0.5061538 | 0.007876655 | 0.1358044 | 0.003986799
156 | 0.5077607 | 0 | 0 | 0
157 | 0.5077607 | 0.007876655 | 0.1358044 | 0.003999456
158 | 0.5093675 | 0.007876655 | 0.1358044 | 0.004012112
159 | 0.5093675 | 0.007876655 | 0.1358044 | 0.004012112
160 | 0.5093675 | 0 | 0 | 0
161 | 0.5109744 | 0.007876655 | 0.1358044 | 0.004024769
162 | 0.5125812 | 0 | 0 | 0
163 | 0.5125812 | 0 | 0 | 0
164 | 0.5125812 | 0 | 0 | 0
165 | 0.514188 | 0 | 0 | 0
166 | 0.5157949 | 0 | 0 | 0
167 | 0.5157949 | 0 | 0 | 0
168 | 0.5157949 | 0 | 0 | 0
169 | 0.5174017 | 0 | 0 | 0
170 | 0.5157949 | 0 | 0 | 0
171 | 0.5174017 | 0 | 0 | 0
172 | 0.5174017 | 0 | 0 | 0
173 | 0.5190085 | 0 | 0 | 0
174 | 0.5190085 | 0 | 0 | 0
175 | 0.5190085 | 0 | 0 | 0
176 | 0.5206154 | 0 | 0 | 0
177 | 0.5206154 | 0 | 0 | 0
178 | 0.5206154 | 0 | 0 | 0
179 | 0.5206154 | 0 | 0 | 0
180 | 0.5222222 | 0 | 0 | 0
181 | 0.5222222 | 0 | 0 | 0
182 | 0.5222222 | 0 | 0 | 0
183 | 0.5222222 | 0 | 0 | 0
184 | 0.5238291 | 0 | 0 | 0
185 | 0.5238291 | 0 | 0 | 0
186 | 0.5238291 | 0 | 0 | 0
187 | 0.5254359 | 0 | 0 | 0
188 | 0.5254359 | 0 | 0 | 0
189 | 0.5254359 | 0 | 0 | 0
190 | 0.5254359 | 0 | 0 | 0
191 | 0.5254359 | 0 | 0 | 0
192 | 0.5270427 | 0 | 0 | 0
193 | 0.5270427 | 0 | 0 | 0
194 | 0.5270427 | 0 | 0 | 0
195 | 0.5270427 | 0 | 0 | 0
196 | 0.5286496 | 0 | 0 | 0
197 | 0.5286496 | 0 | 0 | 0
198 | 0.5286496 | 0 | 0 | 0
199 | 0.5286496 | 0 | 0 | 0
200 | 0.5302564 | 0 | 0 | 0
201 | 0.5302564 | 0 | 0 | 0
202 | 0.5302564 | 0 | 0 | 0
203 | 0.5302564 | 0 | 0 | 0
204 | 0.5302564 | 0 | 0 | 0
205 | 0.5302564 | 0 | 0 | 0
206 | 0.5318632 | 0 | 0 | 0
207 | 0.5318632 | 0 | 0 | 0
208 | 0.5318632 | 0 | 0 | 0
209 | 0.5318632 | 0 | 0 | 0
210 | 0.5334701 | 0 | 0 | 0
211 | 0.5334701 | 0 | 0 | 0
212 | 0.5334701 | 0 | 0 | 0
213 | 0.5334701 | 0 | 0 | 0
214 | 0.5334701 | 0 | 0 | 0
215 | 0.5350769 | 0 | 0 | 0
216 | 0.5334701 | 0 | 0 | 0
217 | 0.5350769 | 0 | 0 | 0
218 | 0.5350769 | 0 | 0 | 0
219 | 0.5350769 | 0 | 0 | 0
220 | 0.5366838 | 0 | 0 | 0
221 | 0.5350769 | 0 | 0 | 0
222 | 0.5366838 | 0 | 0 | 0
223 | 0.5366838 | 0 | 0 | 0
224 | 0.5366838 | 0 | 0 | 0
225 | 0.5366838 | 0 | 0 | 0
226 | 0.5366838 | 0 | 0 | 0
227 | 0.5382906 | 0 | 0 | 0
228 | 0.5382906 | 0 | 0 | 0
229 | 0.5382906 | 0 | 0 | 0
230 | 0.5382906 | 0 | 0 | 0
231 | 0.5382906 | 0 | 0 | 0
232 | 0.5382906 | 0 | 0 | 0
233 | 0.5398974 | 0 | 0 | 0
234 | 0.5398974 | 0 | 0 | 0
235 | 0.5398974 | 0 | 0 | 0
236 | 0.5398974 | 0 | 0 | 0
237 | 0.5398974 | 0 | 0 | 0
238 | 0.5415043 | 0 | 0 | 0
239 | 0.5415043 | 0 | 0 | 0
240 | 0.5415043 | 0 | 0 | 0
241 | 0.5415043 | 0 | 0 | 0
242 | 0.5415043 | 0 | 0 | 0
243 | 0.5415043 | 0 | 0 | 0
244 | 0.5415043 | 0 | 0 | 0
245 | 0.5415043 | 0 | 0 | 0
246 | 0.5431111 | 0 | 0 | 0
247 | 0.5431111 | 0 | 0 | 0
248 | 0.5431111 | 0 | 0 | 0
249 | 0.5431111 | 0 | 0 | 0
250 | 0.5431111 | 0 | 0 | 0
251 | 0.5447179 | 0 | 0 | 0
252 | 0.5447179 | 0 | 0 | 0
253 | 0.5431111 | 0 | 0 | 0
254 | 0.5447179 | 0 | 0 | 0
255 | 0.5447179 | 0 | 0 | 0