## Summary
0
Time | 2023-10-16 16:22
ID | X029_LM
Pixel | 5
Pixel Area | 0.058
Irradiance | 100
Panel Temperature | 0
Voc | 0.003213675
Isc | 0
Vmp | 0.2426325
Imp | 0.7955421
Pmp | 0.1930244
FF | 1930243.6
Eff | 0.03328006
Dir | Reverse

## Data
| Voltage | Current | Current Density | Power
0 | 0.003213675 | 1.142115 | 19.69164 | 0.003670387
1 | 0.003213675 | 1.173622 | 20.23485 | 0.003771639
2 | 0.00642735 | 1.205128 | 20.77807 | 0.007745781
3 | 0.008034188 | 1.228758 | 21.18549 | 0.009872074
4 | 0.01124786 | 1.244511 | 21.45709 | 0.01399809
5 | 0.01446154 | 1.260265 | 21.7287 | 0.01822537
6 | 0.01928205 | 1.268141 | 21.86451 | 0.02445237
7 | 0.02410256 | 1.283895 | 22.13612 | 0.03094516
8 | 0.03052991 | 1.276018 | 22.00031 | 0.03895672
9 | 0.03695726 | 1.283895 | 22.13612 | 0.04744924
10 | 0.04338462 | 1.283895 | 22.13612 | 0.05570128
11 | 0.04981197 | 1.276018 | 22.00031 | 0.06356097
12 | 0.05463248 | 1.276018 | 22.00031 | 0.06971203
13 | 0.06105983 | 1.268141 | 21.86451 | 0.0774325
14 | 0.06748718 | 1.268141 | 21.86451 | 0.08558329
15 | 0.07391453 | 1.260265 | 21.7287 | 0.09315188
16 | 0.08194872 | 1.236635 | 21.32129 | 0.1013406
17 | 0.09158974 | 1.213005 | 20.91388 | 0.1110988
18 | 0.09962393 | 1.205128 | 20.77807 | 0.1200596
19 | 0.1060513 | 1.181498 | 20.37066 | 0.1252994
20 | 0.1140855 | 1.165745 | 20.09905 | 0.1329946
21 | 0.118906 | 1.157868 | 19.96325 | 0.1376775
22 | 0.1253333 | 1.142115 | 19.69164 | 0.1431451
23 | 0.1317607 | 1.126362 | 19.42003 | 0.1484102
24 | 0.1365812 | 1.110608 | 19.14842 | 0.1516882
25 | 0.1430085 | 1.094855 | 18.87681 | 0.1565736
26 | 0.1494359 | 1.086978 | 18.74101 | 0.1624336
27 | 0.1542564 | 1.063348 | 18.33359 | 0.1640283
28 | 0.1590769 | 1.055472 | 18.19779 | 0.1679012
29 | 0.1622906 | 1.047595 | 18.06198 | 0.1700148
30 | 0.1671111 | 1.031842 | 17.79038 | 0.1724322
31 | 0.1719316 | 1.023965 | 17.65457 | 0.176052
32 | 0.178359 | 0.9845819 | 16.97555 | 0.175609
33 | 0.1847863 | 0.9688286 | 16.70394 | 0.1790263
34 | 0.1912137 | 0.9373219 | 16.16072 | 0.1792288
35 | 0.197641 | 0.9215686 | 15.88911 | 0.1821398
36 | 0.2024615 | 0.9058153 | 15.61751 | 0.1833928
37 | 0.2072821 | 0.890062 | 15.3459 | 0.1844939
38 | 0.2121026 | 0.8743087 | 15.07429 | 0.1854431
39 | 0.2169231 | 0.866432 | 14.93848 | 0.1879491
40 | 0.2217436 | 0.8506787 | 14.66687 | 0.1886326
41 | 0.2249573 | 0.8428021 | 14.53107 | 0.1895945
42 | 0.2281709 | 0.8270488 | 14.25946 | 0.1887085
43 | 0.2329915 | 0.8191721 | 14.12366 | 0.1908601
44 | 0.2362051 | 0.8112955 | 13.98785 | 0.1916321
45 | 0.2394188 | 0.8034188 | 13.85205 | 0.1923536
46 | 0.2426325 | 0.7955421 | 13.71624 | 0.1930244
47 | 0.2442393 | 0.7797888 | 13.44464 | 0.1904551
48 | 0.247453 | 0.7719122 | 13.30883 | 0.191012
49 | 0.2522735 | 0.7561589 | 13.03722 | 0.1907588
50 | 0.2554872 | 0.7482822 | 12.90142 | 0.1911765
51 | 0.2587009 | 0.7404056 | 12.76561 | 0.1915436
52 | 0.2619145 | 0.7325289 | 12.62981 | 0.19186
53 | 0.2651282 | 0.7246523 | 12.494 | 0.1921258
54 | 0.266735 | 0.7167756 | 12.3582 | 0.1911892
55 | 0.2683419 | 0.7088989 | 12.2224 | 0.1902273
56 | 0.2715556 | 0.7010223 | 12.08659 | 0.1903665
57 | 0.2747692 | 0.6931456 | 11.95079 | 0.1904551
58 | 0.2779829 | 0.6931456 | 11.95079 | 0.1926826
59 | 0.2795897 | 0.685269 | 11.81498 | 0.1915942
60 | 0.2811966 | 0.6773923 | 11.67918 | 0.1904804
61 | 0.2844103 | 0.6695157 | 11.54337 | 0.1904171
62 | 0.2860171 | 0.6695157 | 11.54337 | 0.1914929
63 | 0.2876239 | 0.661639 | 11.40757 | 0.1903032
64 | 0.2908376 | 0.6537624 | 11.27176 | 0.1901387
65 | 0.2924444 | 0.6458857 | 11.13596 | 0.1888857
66 | 0.2956581 | 0.638009 | 11.00016 | 0.1886326
67 | 0.297265 | 0.6301324 | 10.86435 | 0.1873163
68 | 0.3004786 | 0.6222557 | 10.72855 | 0.1869746
69 | 0.3020855 | 0.6222557 | 10.72855 | 0.1879744
70 | 0.3036923 | 0.6143791 | 10.59274 | 0.1865822
71 | 0.3052991 | 0.6065024 | 10.45694 | 0.1851647
72 | 0.306906 | 0.6065024 | 10.45694 | 0.1861392
73 | 0.3101197 | 0.5986258 | 10.32113 | 0.1856456
74 | 0.3117265 | 0.5986258 | 10.32113 | 0.1866075
75 | 0.3133333 | 0.5907491 | 10.18533 | 0.1851014
76 | 0.3149402 | 0.5828725 | 10.04953 | 0.18357
77 | 0.316547 | 0.5828725 | 10.04953 | 0.1845065
78 | 0.3181538 | 0.5828725 | 10.04953 | 0.1854431
79 | 0.3197607 | 0.5749958 | 9.913721 | 0.1838611
80 | 0.3213675 | 0.5671192 | 9.777916 | 0.1822537
81 | 0.3245812 | 0.5592425 | 9.642112 | 0.1815196
82 | 0.3245812 | 0.5592425 | 9.642112 | 0.1815196
83 | 0.3277949 | 0.5513658 | 9.506308 | 0.1807349
84 | 0.3294017 | 0.5434892 | 9.370503 | 0.1790263
85 | 0.3310085 | 0.5434892 | 9.370503 | 0.1798996
86 | 0.3326154 | 0.5434892 | 9.370503 | 0.1807729
87 | 0.3342222 | 0.5356125 | 9.234699 | 0.1790136
88 | 0.3358291 | 0.5356125 | 9.234699 | 0.1798743
89 | 0.3374359 | 0.5277359 | 9.098894 | 0.178077
90 | 0.3390427 | 0.5198592 | 8.96309 | 0.1762545
91 | 0.3390427 | 0.5198592 | 8.96309 | 0.1762545
92 | 0.3406496 | 0.5198592 | 8.96309 | 0.1770898
93 | 0.3422564 | 0.5119826 | 8.827286 | 0.1752293
94 | 0.3438632 | 0.5119826 | 8.827286 | 0.176052
95 | 0.3454701 | 0.5119826 | 8.827286 | 0.1768747
96 | 0.3470769 | 0.5041059 | 8.691481 | 0.1749635
97 | 0.3486838 | 0.4962293 | 8.555677 | 0.1730271
98 | 0.3502906 | 0.4883526 | 8.419873 | 0.1710653
99 | 0.3518974 | 0.4883526 | 8.419873 | 0.17185
100 | 0.3535043 | 0.480476 | 8.284068 | 0.1698503
101 | 0.3551111 | 0.4725993 | 8.148264 | 0.1678253
102 | 0.3567179 | 0.4725993 | 8.148264 | 0.1685847
103 | 0.3583248 | 0.4647226 | 8.012459 | 0.1665216
104 | 0.3599316 | 0.4647226 | 8.012459 | 0.1672684
105 | 0.3615385 | 0.4647226 | 8.012459 | 0.1680151
106 | 0.3631453 | 0.456846 | 7.876655 | 0.1659015
107 | 0.3631453 | 0.456846 | 7.876655 | 0.1659015
108 | 0.3647521 | 0.456846 | 7.876655 | 0.1666355
109 | 0.366359 | 0.4489693 | 7.740851 | 0.1644839
110 | 0.3679658 | 0.4489693 | 7.740851 | 0.1652054
111 | 0.3679658 | 0.4410927 | 7.605046 | 0.162307
112 | 0.3695726 | 0.4410927 | 7.605046 | 0.1630158
113 | 0.3711795 | 0.4410927 | 7.605046 | 0.1637246
114 | 0.3727863 | 0.433216 | 7.469242 | 0.161497
115 | 0.3727863 | 0.433216 | 7.469242 | 0.161497
116 | 0.3743932 | 0.4253394 | 7.333437 | 0.1592442
117 | 0.376 | 0.4253394 | 7.333437 | 0.1599276
118 | 0.376 | 0.4174627 | 7.197633 | 0.156966
119 | 0.3776068 | 0.4174627 | 7.197633 | 0.1576368
120 | 0.3776068 | 0.4174627 | 7.197633 | 0.1576368
121 | 0.3792137 | 0.4174627 | 7.197633 | 0.1583076
122 | 0.3808205 | 0.4174627 | 7.197633 | 0.1589784
123 | 0.3808205 | 0.4095861 | 7.061829 | 0.1559788
124 | 0.3824274 | 0.4095861 | 7.061829 | 0.1566369
125 | 0.3840342 | 0.4095861 | 7.061829 | 0.157295
126 | 0.3840342 | 0.4095861 | 7.061829 | 0.157295
127 | 0.3840342 | 0.4017094 | 6.926024 | 0.1542701
128 | 0.3936752 | 0.3386962 | 5.839589 | 0.1333363
129 | 0.4033162 | 0.2835596 | 4.888958 | 0.1143642
130 | 0.4113504 | 0.2362996 | 4.074132 | 0.09720196
131 | 0.4193846 | 0.1969164 | 3.39511 | 0.0825837
132 | 0.425812 | 0.1654098 | 2.851892 | 0.07043345
133 | 0.4306325 | 0.1417798 | 2.444479 | 0.06105498
134 | 0.4370598 | 0.1181498 | 2.037066 | 0.05163854
135 | 0.4418803 | 0.1023965 | 1.765457 | 0.04524701
136 | 0.4467009 | 0.0866432 | 1.493848 | 0.03870359
137 | 0.4499145 | 0.07088989 | 1.22224 | 0.03189439
138 | 0.4531282 | 0.06301324 | 1.086435 | 0.02855308
139 | 0.4563419 | 0.04725993 | 0.8148264 | 0.02156669
140 | 0.4595556 | 0.04725993 | 0.8148264 | 0.02171856
141 | 0.4611624 | 0.03150662 | 0.5432176 | 0.01452967
142 | 0.4643761 | 0.03150662 | 0.5432176 | 0.01463092
143 | 0.4675897 | 0.02362996 | 0.4074132 | 0.01104913
144 | 0.4691966 | 0.02362996 | 0.4074132 | 0.0110871
145 | 0.4708034 | 0.02362996 | 0.4074132 | 0.01112507
146 | 0.4724103 | 0.01575331 | 0.2716088 | 0.007442025
147 | 0.4740171 | 0.01575331 | 0.2716088 | 0.007467338
148 | 0.4756239 | 0.01575331 | 0.2716088 | 0.007492651
149 | 0.4772308 | 0.007876655 | 0.1358044 | 0.003758982
150 | 0.4772308 | 0.007876655 | 0.1358044 | 0.003758982
151 | 0.4788376 | 0.007876655 | 0.1358044 | 0.003771639
152 | 0.4804444 | 0.007876655 | 0.1358044 | 0.003784295
153 | 0.4804444 | 0.007876655 | 0.1358044 | 0.003784295
154 | 0.4820513 | 0.007876655 | 0.1358044 | 0.003796952
155 | 0.4836581 | 0.007876655 | 0.1358044 | 0.003809608
156 | 0.4836581 | 0.007876655 | 0.1358044 | 0.003809608
157 | 0.485265 | 0.007876655 | 0.1358044 | 0.003822265
158 | 0.485265 | 0 | 0 | 0
159 | 0.485265 | 0 | 0 | 0
160 | 0.4868718 | 0 | 0 | 0
161 | 0.4884786 | 0 | 0 | 0
162 | 0.4884786 | 0 | 0 | 0
163 | 0.4884786 | 0 | 0 | 0
164 | 0.4900855 | 0 | 0 | 0
165 | 0.4900855 | 0 | 0 | 0
166 | 0.4916923 | 0 | 0 | 0
167 | 0.4916923 | 0 | 0 | 0
168 | 0.4916923 | 0 | 0 | 0
169 | 0.4932991 | 0 | 0 | 0
170 | 0.4932991 | 0 | 0 | 0
171 | 0.4932991 | 0 | 0 | 0
172 | 0.494906 | 0 | 0 | 0
173 | 0.494906 | 0 | 0 | 0
174 | 0.494906 | 0 | 0 | 0
175 | 0.4965128 | 0 | 0 | 0
176 | 0.4965128 | 0 | 0 | 0
177 | 0.4965128 | 0 | 0 | 0
178 | 0.4965128 | 0 | 0 | 0
179 | 0.4981197 | 0 | 0 | 0
180 | 0.4981197 | 0 | 0 | 0
181 | 0.4981197 | 0 | 0 | 0
182 | 0.4981197 | 0 | 0 | 0
183 | 0.4981197 | 0 | 0 | 0
184 | 0.4997265 | 0 | 0 | 0
185 | 0.4997265 | 0 | 0 | 0
186 | 0.5013333 | 0 | 0 | 0
187 | 0.5013333 | 0 | 0 | 0
188 | 0.5013333 | 0 | 0 | 0
189 | 0.5013333 | 0 | 0 | 0
190 | 0.5029402 | 0 | 0 | 0
191 | 0.5029402 | 0 | 0 | 0
192 | 0.5029402 | 0 | 0 | 0
193 | 0.5029402 | 0 | 0 | 0
194 | 0.504547 | 0 | 0 | 0
195 | 0.504547 | 0 | 0 | 0
196 | 0.504547 | 0 | 0 | 0
197 | 0.504547 | 0 | 0 | 0
198 | 0.5061538 | 0 | 0 | 0
199 | 0.5061538 | 0 | 0 | 0
200 | 0.5061538 | 0 | 0 | 0
201 | 0.5061538 | 0 | 0 | 0
202 | 0.5077607 | 0 | 0 | 0
203 | 0.5077607 | 0 | 0 | 0
204 | 0.5077607 | 0 | 0 | 0
205 | 0.5077607 | 0 | 0 | 0
206 | 0.5077607 | 0 | 0 | 0
207 | 0.5093675 | 0 | 0 | 0
208 | 0.5093675 | 0 | 0 | 0
209 | 0.5093675 | 0.007876655 | 0.1358044 | 0.004012112
210 | 0.5093675 | 0 | 0 | 0
211 | 0.5109744 | 0 | 0 | 0
212 | 0.5109744 | 0 | 0 | 0
213 | 0.5109744 | 0 | 0 | 0
214 | 0.5109744 | 0 | 0 | 0
215 | 0.5109744 | 0 | 0 | 0
216 | 0.5109744 | 0 | 0 | 0
217 | 0.5109744 | 0 | 0 | 0
218 | 0.5125812 | 0 | 0 | 0
219 | 0.5125812 | 0 | 0 | 0
220 | 0.5125812 | 0 | 0 | 0
221 | 0.5125812 | 0 | 0 | 0
222 | 0.5125812 | 0 | 0 | 0
223 | 0.514188 | 0 | 0 | 0
224 | 0.514188 | 0 | 0 | 0
225 | 0.514188 | 0 | 0 | 0
226 | 0.514188 | 0 | 0 | 0
227 | 0.5157949 | 0 | 0 | 0
228 | 0.5157949 | 0 | 0 | 0
229 | 0.5157949 | 0 | 0 | 0
230 | 0.5157949 | 0 | 0 | 0
231 | 0.5157949 | 0 | 0 | 0
232 | 0.5174017 | 0 | 0 | 0
233 | 0.5174017 | 0 | 0 | 0
234 | 0.5174017 | 0 | 0 | 0
235 | 0.5174017 | 0 | 0 | 0
236 | 0.5174017 | 0 | 0 | 0
237 | 0.5190085 | 0 | 0 | 0
238 | 0.5174017 | 0 | 0 | 0
239 | 0.5190085 | 0 | 0 | 0
240 | 0.5190085 | 0 | 0 | 0
241 | 0.5190085 | 0 | 0 | 0
242 | 0.5190085 | 0 | 0 | 0
243 | 0.5206154 | 0 | 0 | 0
244 | 0.5206154 | 0 | 0 | 0
245 | 0.5206154 | 0 | 0 | 0
246 | 0.5206154 | 0 | 0 | 0
247 | 0.5206154 | 0 | 0 | 0
248 | 0.5222222 | 0 | 0 | 0
249 | 0.5206154 | 0 | 0 | 0
250 | 0.5222222 | 0 | 0 | 0
251 | 0.5222222 | 0 | 0 | 0
252 | 0.5222222 | 0 | 0 | 0
253 | 0.5222222 | 0 | 0 | 0
254 | 0.5238291 | 0 | 0 | 0
255 | 0.5222222 | 0 | 0 | 0