## Summary
| 0 | 0 | 0 | 0 | 0 | 0 | 0 | 0 | 0 | 0 | 0 | 0
Time | 2023-10-16 15:13 | 2023-10-16 15:13 | 2023-10-16 15:13 | 2023-10-16 15:13 | 2023-10-16 15:13 | 2023-10-16 15:13 | 2023-10-16 15:13 | 2023-10-16 15:13 | 2023-10-16 15:13 | 2023-10-16 15:13 | 2023-10-16 15:13 | 2023-10-16 15:13
ID | X030_LM | X030_LM | X030_LM | X030_LM | X030_LM | X030_LM | X030_LM | X030_LM | X030_LM | X030_LM | X030_LM | X030_LM
Pixel | 0 | 1 | 2 | 3 | 4 | 5 | 0 | 1 | 2 | 3 | 4 | 5
Pixel Area | 0.058 | 0.058 | 0.058 | 0.058 | 0.058 | 0.058 | 0.058 | 0.058 | 0.058 | 0.058 | 0.058 | 0.058
Irradiance | 100 | 100 | 100 | 100 | 100 | 100 | 100 | 100 | 100 | 100 | 100 | 100
Panel Temperature | 0 | 0 | 0 | 0 | 0 | 0 | 0 | 0 | 0 | 0 | 0 | 0
Voc | 0.003213675 | 0.003213675 | 0.003213675 | 0.003213675 | 0.003213675 | 0.003213675 | 0.003213675 | 0.6073846 | 0.4049231 | 0.504547 | 0.08194872 | 0.004820513
Isc | 0 | 0 | 0 | 0 | 0 | 0 | 1.394168 | 1.402045 | 1.055472 | 1.252388 | 0.204793 | 0
Vmp | 0.5318632 | 0.4402735 | 0.1831795 | 0.3567179 | 0.008034188 | 0.003213675 | 0.5527521 | 0.4691966 | 0.2056752 | 0.3792137 | 0.009641026 | 0.004820513
Imp | 1.197252 | 1.157868 | 0.5986258 | 0.8191721 | 0.1969164 | 0.02362996 | 1.252388 | 1.220882 | 0.5592425 | 0.8270488 | 0.1496564 | 0
Pmp | 0.6367741 | 0.5097787 | 0.109656 | 0.2922134 | 0.001582063 | 7.593903e-05 | 0.6922602 | 0.5728334 | 0.1150223 | 0.3136282 | 0.001442842 | 0
FF | 6367741.0 | 5097787.2 | 1096559.6 | 2922134.0 | 15820.63 | 759.3903 | 154.505 | 0.672671 | 0.2691305 | 0.4963345 | 0.08597234 | 0
Eff | 0.1097886 | 0.08789288 | 0.0189062 | 0.05038162 | 0.0002727695 | 1.309294e-05 | 0.1193552 | 0.09876438 | 0.01983143 | 0.05407383 | 0.0002487658 | 0
Dir | Reverse | Reverse | Reverse | Reverse | Reverse | Reverse | Forward | Forward | Forward | Forward | Forward | Forward