## Summary
0
Time | 2023-10-16 15:13
ID | X030_LM
Pixel | 2
Pixel Area | 0.058
Irradiance | 100
Panel Temperature | 0
Voc | 0.003213675
Isc | 0
Vmp | 0.1831795
Imp | 0.5986258
Pmp | 0.109656
FF | 1096559.6
Eff | 0.0189062
Dir | Reverse

## Data
| Voltage | Current | Current Density | Power
0 | 0.003213675 | 1.165745 | 20.09905 | 0.003746326
1 | 0.004820513 | 1.157868 | 19.96325 | 0.005581519
2 | 0.00642735 | 1.149992 | 19.82744 | 0.007391399
3 | 0.008034188 | 1.142115 | 19.69164 | 0.009175966
4 | 0.009641026 | 1.134238 | 19.55583 | 0.01093522
5 | 0.0128547 | 1.118485 | 19.28422 | 0.01437779
6 | 0.01606838 | 1.102732 | 19.01262 | 0.01771911
7 | 0.01767521 | 1.094855 | 18.87681 | 0.0193518
8 | 0.02249573 | 1.071225 | 18.4694 | 0.02409799
9 | 0.02892308 | 1.063348 | 18.33359 | 0.03075531
10 | 0.03374359 | 1.047595 | 18.06198 | 0.03534962
11 | 0.0385641 | 1.031842 | 17.79038 | 0.03979205
12 | 0.04177778 | 1.016088 | 17.51877 | 0.04244992
13 | 0.04659829 | 1.008212 | 17.38296 | 0.04698095
14 | 0.0514188 | 0.9924585 | 17.11135 | 0.05103103
15 | 0.05623932 | 0.9767052 | 16.83975 | 0.05492923
16 | 0.06105983 | 0.9530752 | 16.43233 | 0.05819461
17 | 0.06909402 | 0.9373219 | 16.16072 | 0.06476334
18 | 0.07391453 | 0.9215686 | 15.88911 | 0.06811731
19 | 0.07873504 | 0.8979387 | 15.4817 | 0.07069924
20 | 0.08516239 | 0.890062 | 15.3459 | 0.07579981
21 | 0.08837607 | 0.8743087 | 15.07429 | 0.07726797
22 | 0.09319658 | 0.8585554 | 14.80268 | 0.08001443
23 | 0.09801709 | 0.8506787 | 14.66687 | 0.08338106
24 | 0.1028376 | 0.8349254 | 14.39527 | 0.08586173
25 | 0.1076581 | 0.8191721 | 14.12366 | 0.08819053
26 | 0.1108718 | 0.8112955 | 13.98785 | 0.08994978
27 | 0.1140855 | 0.8034188 | 13.85205 | 0.09165841
28 | 0.118906 | 0.7876655 | 13.58044 | 0.09365814
29 | 0.1221197 | 0.7797888 | 13.44464 | 0.09522755
30 | 0.1237265 | 0.7640355 | 13.17303 | 0.09453144
31 | 0.128547 | 0.7640355 | 13.17303 | 0.09821448
32 | 0.1333675 | 0.7404056 | 12.76561 | 0.09874605
33 | 0.1397949 | 0.7246523 | 12.494 | 0.1013027
34 | 0.1446154 | 0.7088989 | 12.2224 | 0.1025177
35 | 0.1494359 | 0.6931456 | 11.95079 | 0.1035808
36 | 0.1542564 | 0.6773923 | 11.67918 | 0.1044921
37 | 0.1574701 | 0.6695157 | 11.54337 | 0.1054287
38 | 0.1606838 | 0.6537624 | 11.27176 | 0.105049
39 | 0.1638974 | 0.6458857 | 11.13596 | 0.105859
40 | 0.1671111 | 0.638009 | 11.00016 | 0.1066184
41 | 0.1703248 | 0.6301324 | 10.86435 | 0.1073272
42 | 0.1735385 | 0.6222557 | 10.72855 | 0.1079853
43 | 0.1767521 | 0.6143791 | 10.59274 | 0.1085928
44 | 0.178359 | 0.6065024 | 10.45694 | 0.1081752
45 | 0.1799658 | 0.5986258 | 10.32113 | 0.1077322
46 | 0.1831795 | 0.5986258 | 10.32113 | 0.109656
47 | 0.1847863 | 0.5907491 | 10.18533 | 0.1091624
48 | 0.188 | 0.5828725 | 10.04953 | 0.10958
49 | 0.1912137 | 0.5671192 | 9.777916 | 0.1084409
50 | 0.1928205 | 0.5671192 | 9.777916 | 0.1093522
51 | 0.1960342 | 0.5592425 | 9.642112 | 0.1096306
52 | 0.197641 | 0.5513658 | 9.506308 | 0.1089725
53 | 0.1992479 | 0.5434892 | 9.370503 | 0.1082891
54 | 0.2008547 | 0.5434892 | 9.370503 | 0.1091624
55 | 0.2040684 | 0.5356125 | 9.234699 | 0.1093016
56 | 0.2056752 | 0.5277359 | 9.098894 | 0.1085422
57 | 0.2072821 | 0.5277359 | 9.098894 | 0.1093902
58 | 0.2088889 | 0.5198592 | 8.96309 | 0.1085928
59 | 0.2104957 | 0.5119826 | 8.827286 | 0.1077701
60 | 0.2121026 | 0.5119826 | 8.827286 | 0.1085928
61 | 0.2153162 | 0.5041059 | 8.691481 | 0.1085422
62 | 0.2153162 | 0.4962293 | 8.555677 | 0.1068462
63 | 0.2169231 | 0.4962293 | 8.555677 | 0.1076436
64 | 0.2201368 | 0.4883526 | 8.419873 | 0.1075044
65 | 0.2217436 | 0.4883526 | 8.419873 | 0.1082891
66 | 0.2233504 | 0.480476 | 8.284068 | 0.1073145
67 | 0.2249573 | 0.4725993 | 8.148264 | 0.1063146
68 | 0.2249573 | 0.4647226 | 8.012459 | 0.1045427
69 | 0.2281709 | 0.4647226 | 8.012459 | 0.1060362
70 | 0.2297778 | 0.456846 | 7.876655 | 0.1049731
71 | 0.2297778 | 0.456846 | 7.876655 | 0.1049731
72 | 0.2313846 | 0.4489693 | 7.740851 | 0.1038846
73 | 0.2329915 | 0.4489693 | 7.740851 | 0.104606
74 | 0.2345983 | 0.4410927 | 7.605046 | 0.1034796
75 | 0.2362051 | 0.4410927 | 7.605046 | 0.1041884
76 | 0.237812 | 0.433216 | 7.469242 | 0.103024
77 | 0.237812 | 0.433216 | 7.469242 | 0.103024
78 | 0.2394188 | 0.433216 | 7.469242 | 0.1037201
79 | 0.2410256 | 0.4253394 | 7.333437 | 0.1025177
80 | 0.2426325 | 0.4253394 | 7.333437 | 0.1032011
81 | 0.2426325 | 0.4174627 | 7.197633 | 0.10129
82 | 0.2458462 | 0.4174627 | 7.197633 | 0.1026316
83 | 0.2458462 | 0.4095861 | 7.061829 | 0.1006952
84 | 0.2458462 | 0.4095861 | 7.061829 | 0.1006952
85 | 0.247453 | 0.4017094 | 6.926024 | 0.09940419
86 | 0.2490598 | 0.4017094 | 6.926024 | 0.1000497
87 | 0.2506667 | 0.4017094 | 6.926024 | 0.1006952
88 | 0.2506667 | 0.3938327 | 6.79022 | 0.09872074
89 | 0.2522735 | 0.3938327 | 6.79022 | 0.09935357
90 | 0.2538803 | 0.3859561 | 6.654415 | 0.09798666
91 | 0.2538803 | 0.3859561 | 6.654415 | 0.09798666
92 | 0.2554872 | 0.3859561 | 6.654415 | 0.09860683
93 | 0.2554872 | 0.3780794 | 6.518611 | 0.09659445
94 | 0.257094 | 0.3859561 | 6.654415 | 0.099227
95 | 0.257094 | 0.3780794 | 6.518611 | 0.09720196
96 | 0.2587009 | 0.3702028 | 6.382807 | 0.09577178
97 | 0.2603077 | 0.3702028 | 6.382807 | 0.09636663
98 | 0.2619145 | 0.3623261 | 6.247002 | 0.09489848
99 | 0.2635214 | 0.3623261 | 6.247002 | 0.09548068
100 | 0.2635214 | 0.3544495 | 6.111198 | 0.09340501
101 | 0.2651282 | 0.3544495 | 6.111198 | 0.09397455
102 | 0.266735 | 0.3544495 | 6.111198 | 0.0945441
103 | 0.266735 | 0.3465728 | 5.975393 | 0.09244312
104 | 0.2683419 | 0.3465728 | 5.975393 | 0.093
105 | 0.2683419 | 0.3386962 | 5.839589 | 0.09088637
106 | 0.2683419 | 0.3386962 | 5.839589 | 0.09088637
107 | 0.2699487 | 0.3308195 | 5.703785 | 0.0893043
108 | 0.2715556 | 0.3308195 | 5.703785 | 0.08983588
109 | 0.2715556 | 0.3308195 | 5.703785 | 0.08983588
110 | 0.2715556 | 0.3308195 | 5.703785 | 0.08983588
111 | 0.2731624 | 0.3308195 | 5.703785 | 0.09036745
112 | 0.2731624 | 0.3308195 | 5.703785 | 0.09036745
113 | 0.2747692 | 0.3229429 | 5.56798 | 0.08873476
114 | 0.2747692 | 0.3229429 | 5.56798 | 0.08873476
115 | 0.2763761 | 0.3150662 | 5.432176 | 0.08707676
116 | 0.2763761 | 0.3150662 | 5.432176 | 0.08707676
117 | 0.2763761 | 0.3150662 | 5.432176 | 0.08707676
118 | 0.2763761 | 0.3150662 | 5.432176 | 0.08707676
119 | 0.2779829 | 0.3071895 | 5.296371 | 0.08539344
120 | 0.2779829 | 0.3071895 | 5.296371 | 0.08539344
121 | 0.2795897 | 0.2993129 | 5.160567 | 0.08368481
122 | 0.2795897 | 0.2993129 | 5.160567 | 0.08368481
123 | 0.2811966 | 0.2993129 | 5.160567 | 0.08416576
124 | 0.2795897 | 0.3071895 | 5.296371 | 0.08588705
125 | 0.2811966 | 0.2993129 | 5.160567 | 0.08416576
126 | 0.2811966 | 0.2993129 | 5.160567 | 0.08416576
127 | 0.2811966 | 0.2993129 | 5.160567 | 0.08416576
128 | 0.2940513 | 0.2441763 | 4.209936 | 0.07180035
129 | 0.306906 | 0.204793 | 3.530914 | 0.06285221
130 | 0.316547 | 0.1732864 | 2.987697 | 0.05485329
131 | 0.3245812 | 0.1417798 | 2.444479 | 0.04601905
132 | 0.3326154 | 0.1181498 | 2.037066 | 0.03929845
133 | 0.3374359 | 0.1023965 | 1.765457 | 0.03455226
134 | 0.3438632 | 0.07876655 | 1.358044 | 0.02708492
135 | 0.3470769 | 0.07088989 | 1.22224 | 0.02460425
136 | 0.3518974 | 0.06301324 | 1.086435 | 0.0221742
137 | 0.3551111 | 0.04725993 | 0.8148264 | 0.01678253
138 | 0.3583248 | 0.03938327 | 0.679022 | 0.014112
139 | 0.3615385 | 0.03938327 | 0.679022 | 0.01423857
140 | 0.3631453 | 0.03150662 | 0.5432176 | 0.01144148
141 | 0.3647521 | 0.02362996 | 0.4074132 | 0.00861908
142 | 0.366359 | 0.02362996 | 0.4074132 | 0.00865705
143 | 0.3679658 | 0.01575331 | 0.2716088 | 0.005796679
144 | 0.3695726 | 0.01575331 | 0.2716088 | 0.005821992
145 | 0.3711795 | 0.01575331 | 0.2716088 | 0.005847305
146 | 0.3711795 | 0.01575331 | 0.2716088 | 0.005847305
147 | 0.3727863 | 0.007876655 | 0.1358044 | 0.002936309
148 | 0.3743932 | 0.007876655 | 0.1358044 | 0.002948966
149 | 0.3743932 | 0.007876655 | 0.1358044 | 0.002948966
150 | 0.376 | 0.007876655 | 0.1358044 | 0.002961622
151 | 0.376 | 0.007876655 | 0.1358044 | 0.002961622
152 | 0.376 | 0.007876655 | 0.1358044 | 0.002961622
153 | 0.376 | 0 | 0 | 0
154 | 0.3776068 | 0 | 0 | 0
155 | 0.3776068 | 0.007876655 | 0.1358044 | 0.002974279
156 | 0.3776068 | 0 | 0 | 0
157 | 0.3776068 | 0 | 0 | 0
158 | 0.3792137 | 0 | 0 | 0
159 | 0.3792137 | 0 | 0 | 0
160 | 0.3808205 | 0 | 0 | 0
161 | 0.3808205 | 0 | 0 | 0
162 | 0.3808205 | 0 | 0 | 0
163 | 0.3824274 | 0 | 0 | 0
164 | 0.3824274 | 0 | 0 | 0
165 | 0.3824274 | 0 | 0 | 0
166 | 0.3808205 | 0 | 0 | 0
167 | 0.3824274 | 0 | 0 | 0
168 | 0.3824274 | 0 | 0 | 0
169 | 0.3824274 | 0 | 0 | 0
170 | 0.3824274 | 0 | 0 | 0
171 | 0.3824274 | 0 | 0 | 0
172 | 0.3824274 | 0 | 0 | 0
173 | 0.3840342 | 0 | 0 | 0
174 | 0.3840342 | 0 | 0 | 0
175 | 0.3840342 | 0 | 0 | 0
176 | 0.3840342 | 0 | 0 | 0
177 | 0.3840342 | 0 | 0 | 0
178 | 0.3840342 | 0 | 0 | 0
179 | 0.3824274 | 0 | 0 | 0
180 | 0.3840342 | 0 | 0 | 0
181 | 0.3824274 | 0 | 0 | 0
182 | 0.3840342 | 0 | 0 | 0
183 | 0.3824274 | 0 | 0 | 0
184 | 0.3824274 | 0 | 0 | 0
185 | 0.3808205 | 0 | 0 | 0
186 | 0.3824274 | 0 | 0 | 0
187 | 0.3824274 | 0 | 0 | 0
188 | 0.3824274 | 0 | 0 | 0
189 | 0.3808205 | 0 | 0 | 0
190 | 0.3808205 | 0 | 0 | 0
191 | 0.3824274 | 0 | 0 | 0
192 | 0.3808205 | 0 | 0 | 0
193 | 0.3808205 | 0 | 0 | 0
194 | 0.3808205 | 0 | 0 | 0
195 | 0.3808205 | 0 | 0 | 0
196 | 0.3808205 | 0 | 0 | 0
197 | 0.3808205 | 0 | 0 | 0
198 | 0.3792137 | 0 | 0 | 0
199 | 0.3808205 | 0 | 0 | 0
200 | 0.3792137 | 0 | 0 | 0
201 | 0.3808205 | 0 | 0 | 0
202 | 0.3808205 | 0 | 0 | 0
203 | 0.3808205 | 0 | 0 | 0
204 | 0.3808205 | 0 | 0 | 0
205 | 0.3808205 | 0 | 0 | 0
206 | 0.3792137 | 0 | 0 | 0
207 | 0.3808205 | 0 | 0 | 0
208 | 0.3808205 | 0 | 0 | 0
209 | 0.3808205 | 0 | 0 | 0
210 | 0.3808205 | 0 | 0 | 0
211 | 0.3808205 | 0 | 0 | 0
212 | 0.3808205 | 0 | 0 | 0
213 | 0.3808205 | 0 | 0 | 0
214 | 0.3824274 | 0 | 0 | 0
215 | 0.3808205 | 0 | 0 | 0
216 | 0.3824274 | 0 | 0 | 0
217 | 0.3808205 | 0 | 0 | 0
218 | 0.3824274 | 0 | 0 | 0
219 | 0.3824274 | 0 | 0 | 0
220 | 0.3824274 | 0 | 0 | 0
221 | 0.3824274 | 0 | 0 | 0
222 | 0.3824274 | 0 | 0 | 0
223 | 0.3824274 | 0 | 0 | 0
224 | 0.3824274 | 0 | 0 | 0
225 | 0.3824274 | 0 | 0 | 0
226 | 0.3824274 | 0 | 0 | 0
227 | 0.3824274 | 0 | 0 | 0
228 | 0.3808205 | 0 | 0 | 0
229 | 0.3808205 | 0 | 0 | 0
230 | 0.3808205 | 0 | 0 | 0
231 | 0.3808205 | 0 | 0 | 0
232 | 0.3808205 | 0 | 0 | 0
233 | 0.3808205 | 0.007876655 | 0.1358044 | 0.002999592
234 | 0.3808205 | 0 | 0 | 0
235 | 0.3808205 | 0 | 0 | 0
236 | 0.3808205 | 0 | 0 | 0
237 | 0.3824274 | 0 | 0 | 0
238 | 0.3824274 | 0 | 0 | 0
239 | 0.3824274 | 0 | 0 | 0
240 | 0.3824274 | 0 | 0 | 0
241 | 0.3824274 | 0 | 0 | 0
242 | 0.3824274 | 0 | 0 | 0
243 | 0.3824274 | 0 | 0 | 0
244 | 0.3824274 | 0 | 0 | 0
245 | 0.3824274 | 0 | 0 | 0
246 | 0.3824274 | 0 | 0 | 0
247 | 0.3824274 | 0 | 0 | 0
248 | 0.3824274 | 0 | 0 | 0
249 | 0.3824274 | 0 | 0 | 0
250 | 0.3824274 | 0 | 0 | 0
251 | 0.3824274 | 0 | 0 | 0
252 | 0.3824274 | 0 | 0 | 0
253 | 0.3840342 | 0 | 0 | 0
254 | 0.3824274 | 0 | 0 | 0
255 | 0.3840342 | 0 | 0 | 0