## Summary
0
Time | 2023-10-16 15:13
ID | X030_LM
Pixel | 3
Pixel Area | 0.058
Irradiance | 100
Panel Temperature | 0
Voc | 0.504547
Isc | 1.252388
Vmp | 0.3792137
Imp | 0.8270488
Pmp | 0.3136282
FF | 0.4963345
Eff | 0.05407383
Dir | Forward

## Data
| Voltage | Current | Current Density | Power
0 | 0.504547 | 0 | 0 | 0
1 | 0.5077607 | 0 | 0 | 0
2 | 0.5109744 | 0 | 0 | 0
3 | 0.514188 | 0 | 0 | 0
4 | 0.5174017 | 0 | 0 | 0
5 | 0.5206154 | 0 | 0 | 0
6 | 0.5222222 | 0 | 0 | 0
7 | 0.5254359 | 0 | 0 | 0
8 | 0.5270427 | 0 | 0 | 0
9 | 0.5286496 | 0 | 0 | 0
10 | 0.5302564 | 0 | 0 | 0
11 | 0.5318632 | 0 | 0 | 0
12 | 0.5334701 | 0 | 0 | 0
13 | 0.5350769 | 0 | 0 | 0
14 | 0.5350769 | 0 | 0 | 0
15 | 0.5366838 | 0 | 0 | 0
16 | 0.5382906 | 0 | 0 | 0
17 | 0.5382906 | 0 | 0 | 0
18 | 0.5382906 | 0 | 0 | 0
19 | 0.5398974 | 0 | 0 | 0
20 | 0.5415043 | 0 | 0 | 0
21 | 0.5398974 | 0 | 0 | 0
22 | 0.5431111 | 0 | 0 | 0
23 | 0.5431111 | 0 | 0 | 0
24 | 0.5431111 | 0 | 0 | 0
25 | 0.5447179 | 0 | 0 | 0
26 | 0.5447179 | 0 | 0 | 0
27 | 0.5447179 | 0 | 0 | 0
28 | 0.5447179 | 0 | 0 | 0
29 | 0.5463248 | 0 | 0 | 0
30 | 0.5463248 | 0 | 0 | 0
31 | 0.5479316 | 0 | 0 | 0
32 | 0.5463248 | 0 | 0 | 0
33 | 0.5479316 | 0 | 0 | 0
34 | 0.5479316 | 0 | 0 | 0
35 | 0.5479316 | 0 | 0 | 0
36 | 0.5479316 | 0 | 0 | 0
37 | 0.5479316 | 0 | 0 | 0
38 | 0.5495385 | 0 | 0 | 0
39 | 0.5495385 | 0 | 0 | 0
40 | 0.5495385 | 0 | 0 | 0
41 | 0.5495385 | 0 | 0 | 0
42 | 0.5511453 | 0 | 0 | 0
43 | 0.5511453 | 0 | 0 | 0
44 | 0.5495385 | 0 | 0 | 0
45 | 0.5511453 | 0 | 0 | 0
46 | 0.5511453 | 0 | 0 | 0
47 | 0.5511453 | 0 | 0 | 0
48 | 0.5511453 | 0 | 0 | 0
49 | 0.5511453 | 0 | 0 | 0
50 | 0.5527521 | 0 | 0 | 0
51 | 0.5527521 | 0 | 0 | 0
52 | 0.5527521 | 0 | 0 | 0
53 | 0.5527521 | 0 | 0 | 0
54 | 0.5527521 | 0 | 0 | 0
55 | 0.5527521 | 0 | 0 | 0
56 | 0.5527521 | 0 | 0 | 0
57 | 0.5527521 | 0 | 0 | 0
58 | 0.5527521 | 0 | 0 | 0
59 | 0.5527521 | 0 | 0 | 0
60 | 0.554359 | 0 | 0 | 0
61 | 0.554359 | 0 | 0 | 0
62 | 0.554359 | 0 | 0 | 0
63 | 0.554359 | 0 | 0 | 0
64 | 0.554359 | 0 | 0 | 0
65 | 0.554359 | 0 | 0 | 0
66 | 0.554359 | 0 | 0 | 0
67 | 0.554359 | 0 | 0 | 0
68 | 0.554359 | 0 | 0 | 0
69 | 0.5559658 | 0 | 0 | 0
70 | 0.554359 | 0 | 0 | 0
71 | 0.5559658 | 0 | 0 | 0
72 | 0.554359 | 0 | 0 | 0
73 | 0.554359 | 0 | 0 | 0
74 | 0.5559658 | 0 | 0 | 0
75 | 0.5559658 | 0 | 0 | 0
76 | 0.5559658 | 0 | 0 | 0
77 | 0.5559658 | 0 | 0 | 0
78 | 0.5559658 | 0 | 0 | 0
79 | 0.5559658 | 0 | 0 | 0
80 | 0.554359 | 0 | 0 | 0
81 | 0.5559658 | 0 | 0 | 0
82 | 0.5559658 | 0 | 0 | 0
83 | 0.5559658 | 0 | 0 | 0
84 | 0.5559658 | 0 | 0 | 0
85 | 0.5559658 | 0 | 0 | 0
86 | 0.5559658 | 0 | 0 | 0
87 | 0.5575726 | 0 | 0 | 0
88 | 0.5559658 | 0 | 0 | 0
89 | 0.5559658 | 0 | 0 | 0
90 | 0.5575726 | 0 | 0 | 0
91 | 0.5575726 | 0 | 0 | 0
92 | 0.5559658 | 0 | 0 | 0
93 | 0.5575726 | 0 | 0 | 0
94 | 0.5575726 | 0 | 0 | 0
95 | 0.5575726 | 0 | 0 | 0
96 | 0.5575726 | 0 | 0 | 0
97 | 0.5575726 | 0 | 0 | 0
98 | 0.5575726 | 0 | 0 | 0
99 | 0.5575726 | 0 | 0 | 0
100 | 0.5575726 | 0 | 0 | 0
101 | 0.5575726 | 0 | 0 | 0
102 | 0.5575726 | 0 | 0 | 0
103 | 0.5575726 | 0 | 0 | 0
104 | 0.5575726 | 0 | 0 | 0
105 | 0.5575726 | 0 | 0 | 0
106 | 0.5575726 | 0 | 0 | 0
107 | 0.5575726 | 0 | 0 | 0
108 | 0.5575726 | 0 | 0 | 0
109 | 0.5591795 | 0 | 0 | 0
110 | 0.5575726 | 0 | 0 | 0
111 | 0.5591795 | 0 | 0 | 0
112 | 0.5591795 | 0 | 0 | 0
113 | 0.5591795 | 0 | 0 | 0
114 | 0.5591795 | 0 | 0 | 0
115 | 0.5591795 | 0 | 0 | 0
116 | 0.5591795 | 0 | 0 | 0
117 | 0.5591795 | 0 | 0 | 0
118 | 0.5591795 | 0 | 0 | 0
119 | 0.5591795 | 0 | 0 | 0
120 | 0.5591795 | 0 | 0 | 0
121 | 0.5591795 | 0 | 0 | 0
122 | 0.5607863 | 0 | 0 | 0
123 | 0.5607863 | 0 | 0 | 0
124 | 0.5607863 | 0 | 0 | 0
125 | 0.5591795 | 0 | 0 | 0
126 | 0.5607863 | 0 | 0 | 0
127 | 0.5607863 | 0 | 0 | 0
128 | 0.5511453 | 0.0866432 | 1.493848 | 0.04775299
129 | 0.5415043 | 0.1575331 | 2.716088 | 0.08530485
130 | 0.5334701 | 0.2126697 | 3.666719 | 0.1134529
131 | 0.5270427 | 0.2678063 | 4.617349 | 0.1411453
132 | 0.5206154 | 0.3071895 | 5.296371 | 0.1599276
133 | 0.5157949 | 0.3308195 | 5.703785 | 0.170635
134 | 0.5109744 | 0.3623261 | 6.247002 | 0.1851394
135 | 0.5077607 | 0.3859561 | 6.654415 | 0.1959733
136 | 0.504547 | 0.4095861 | 7.061829 | 0.2066554
137 | 0.5013333 | 0.4253394 | 7.333437 | 0.2132368
138 | 0.4981197 | 0.4410927 | 7.605046 | 0.2197169
139 | 0.494906 | 0.456846 | 7.876655 | 0.2260958
140 | 0.4932991 | 0.4647226 | 8.012459 | 0.2292473
141 | 0.4916923 | 0.4725993 | 8.148264 | 0.2323734
142 | 0.4900855 | 0.480476 | 8.284068 | 0.2354743
143 | 0.4884786 | 0.4883526 | 8.419873 | 0.2385498
144 | 0.4868718 | 0.5041059 | 8.691481 | 0.245435
145 | 0.485265 | 0.5119826 | 8.827286 | 0.2484472
146 | 0.4836581 | 0.5119826 | 8.827286 | 0.2476245
147 | 0.4820513 | 0.5198592 | 8.96309 | 0.2505988
148 | 0.4804444 | 0.5277359 | 9.098894 | 0.2535478
149 | 0.4788376 | 0.5277359 | 9.098894 | 0.2526998
150 | 0.4772308 | 0.5356125 | 9.234699 | 0.2556108
151 | 0.4772308 | 0.5356125 | 9.234699 | 0.2556108
152 | 0.4756239 | 0.5513658 | 9.506308 | 0.2622428
153 | 0.4740171 | 0.5513658 | 9.506308 | 0.2613568
154 | 0.4740171 | 0.5592425 | 9.642112 | 0.2650905
155 | 0.4724103 | 0.5592425 | 9.642112 | 0.2641919
156 | 0.4708034 | 0.5592425 | 9.642112 | 0.2632933
157 | 0.4708034 | 0.5671192 | 9.777916 | 0.2670016
158 | 0.4691966 | 0.5671192 | 9.777916 | 0.2660904
159 | 0.4675897 | 0.5749958 | 9.913721 | 0.2688621
160 | 0.4659829 | 0.5828725 | 10.04953 | 0.2716086
161 | 0.4643761 | 0.5907491 | 10.18533 | 0.2743298
162 | 0.4627692 | 0.5986258 | 10.32113 | 0.2770256
163 | 0.4611624 | 0.6065024 | 10.45694 | 0.2796961
164 | 0.4579487 | 0.6143791 | 10.59274 | 0.2813541
165 | 0.4563419 | 0.6143791 | 10.59274 | 0.2803669
166 | 0.454735 | 0.6143791 | 10.59274 | 0.2793797
167 | 0.4531282 | 0.6222557 | 10.72855 | 0.2819616
168 | 0.4515214 | 0.6301324 | 10.86435 | 0.2845182
169 | 0.4499145 | 0.638009 | 11.00016 | 0.2870495
170 | 0.4483077 | 0.6458857 | 11.13596 | 0.2895555
171 | 0.4467009 | 0.6458857 | 11.13596 | 0.2885177
172 | 0.4467009 | 0.6537624 | 11.27176 | 0.2920362
173 | 0.445094 | 0.6537624 | 11.27176 | 0.2909857
174 | 0.4434872 | 0.661639 | 11.40757 | 0.2934284
175 | 0.4418803 | 0.661639 | 11.40757 | 0.2923653
176 | 0.4402735 | 0.6695157 | 11.54337 | 0.29477
177 | 0.4370598 | 0.6773923 | 11.67918 | 0.296061
178 | 0.435453 | 0.685269 | 11.81498 | 0.2984024
179 | 0.4338462 | 0.6931456 | 11.95079 | 0.3007186
180 | 0.4322393 | 0.6931456 | 11.95079 | 0.2996048
181 | 0.4290256 | 0.7010223 | 12.08659 | 0.3007565
182 | 0.4274188 | 0.7088989 | 12.2224 | 0.3029967
183 | 0.425812 | 0.7167756 | 12.3582 | 0.3052116
184 | 0.4242051 | 0.7167756 | 12.3582 | 0.3040599
185 | 0.4209915 | 0.7246523 | 12.494 | 0.3050724
186 | 0.4193846 | 0.7325289 | 12.62981 | 0.3072114
187 | 0.4177778 | 0.7325289 | 12.62981 | 0.3060343
188 | 0.4161709 | 0.7404056 | 12.76561 | 0.3081353
189 | 0.4129573 | 0.7482822 | 12.90142 | 0.3090086
190 | 0.4113504 | 0.7482822 | 12.90142 | 0.3078062
191 | 0.4097436 | 0.7561589 | 13.03722 | 0.3098313
192 | 0.4049231 | 0.7640355 | 13.17303 | 0.3093756
193 | 0.4033162 | 0.7719122 | 13.30883 | 0.3113247
194 | 0.4001026 | 0.7797888 | 13.44464 | 0.3119955
195 | 0.3968889 | 0.7876655 | 13.58044 | 0.3126157
196 | 0.3936752 | 0.7955421 | 13.71624 | 0.3131852
197 | 0.3904615 | 0.7955421 | 13.71624 | 0.3106286
198 | 0.3888547 | 0.8034188 | 13.85205 | 0.3124132
199 | 0.385641 | 0.8112955 | 13.98785 | 0.3128688
200 | 0.3824274 | 0.8112955 | 13.98785 | 0.3102616
201 | 0.3792137 | 0.8270488 | 14.25946 | 0.3136282
202 | 0.376 | 0.8270488 | 14.25946 | 0.3109703
203 | 0.3727863 | 0.8349254 | 14.39527 | 0.3112488
204 | 0.3711795 | 0.8428021 | 14.53107 | 0.3128308
205 | 0.3679658 | 0.8428021 | 14.53107 | 0.3101224
206 | 0.3647521 | 0.8506787 | 14.66687 | 0.3102869
207 | 0.3631453 | 0.8585554 | 14.80268 | 0.3117804
208 | 0.3567179 | 0.866432 | 14.93848 | 0.3090719
209 | 0.3518974 | 0.8743087 | 15.07429 | 0.307667
210 | 0.3470769 | 0.8821854 | 15.21009 | 0.3061862
211 | 0.3438632 | 0.890062 | 15.3459 | 0.3060596
212 | 0.3390427 | 0.890062 | 15.3459 | 0.3017691
213 | 0.3342222 | 0.9058153 | 15.61751 | 0.3027436
214 | 0.3310085 | 0.9058153 | 15.61751 | 0.2998326
215 | 0.3277949 | 0.913692 | 15.75331 | 0.2995035
216 | 0.3229744 | 0.9215686 | 15.88911 | 0.297643
217 | 0.3181538 | 0.9294453 | 16.02492 | 0.2957066
218 | 0.3133333 | 0.9294453 | 16.02492 | 0.2912262
219 | 0.3085128 | 0.9373219 | 16.16072 | 0.2891758
220 | 0.3052991 | 0.9451986 | 16.29653 | 0.2885683
221 | 0.3020855 | 0.9530752 | 16.43233 | 0.2879102
222 | 0.297265 | 0.9609519 | 16.56814 | 0.2856573
223 | 0.2940513 | 0.9609519 | 16.56814 | 0.2825691
224 | 0.2828034 | 0.9767052 | 16.83975 | 0.2762156
225 | 0.2731624 | 0.9924585 | 17.11135 | 0.2711023
226 | 0.2651282 | 1.008212 | 17.38296 | 0.2673054
227 | 0.2554872 | 1.016088 | 17.51877 | 0.2595976
228 | 0.247453 | 1.023965 | 17.65457 | 0.2533832
229 | 0.2410256 | 1.039718 | 17.92618 | 0.2505988
230 | 0.2345983 | 1.039718 | 17.92618 | 0.2439162
231 | 0.2281709 | 1.047595 | 18.06198 | 0.2390308
232 | 0.2201368 | 1.063348 | 18.33359 | 0.2340821
233 | 0.2137094 | 1.071225 | 18.4694 | 0.2289309
234 | 0.2072821 | 1.079102 | 18.6052 | 0.2236784
235 | 0.2008547 | 1.086978 | 18.74101 | 0.2183247
236 | 0.1944274 | 1.094855 | 18.87681 | 0.2128698
237 | 0.188 | 1.102732 | 19.01262 | 0.2073136
238 | 0.1831795 | 1.110608 | 19.14842 | 0.2034407
239 | 0.1767521 | 1.110608 | 19.14842 | 0.1963024
240 | 0.1655043 | 1.126362 | 19.42003 | 0.1864177
241 | 0.1574701 | 1.134238 | 19.55583 | 0.1786086
242 | 0.1478291 | 1.149992 | 19.82744 | 0.1700022
243 | 0.1397949 | 1.165745 | 20.09905 | 0.1629652
244 | 0.1301538 | 1.165745 | 20.09905 | 0.1517262
245 | 0.1237265 | 1.173622 | 20.23485 | 0.1452081
246 | 0.1156923 | 1.181498 | 20.37066 | 0.1366903
247 | 0.109265 | 1.189375 | 20.50646 | 0.129957
248 | 0.09962393 | 1.205128 | 20.77807 | 0.1200596
249 | 0.09158974 | 1.213005 | 20.91388 | 0.1110988
250 | 0.08355556 | 1.220882 | 21.04968 | 0.1020114
251 | 0.07552137 | 1.228758 | 21.18549 | 0.0927975
252 | 0.06909402 | 1.236635 | 21.32129 | 0.08544407
253 | 0.06105983 | 1.236635 | 21.32129 | 0.07550871
254 | 0.05463248 | 1.244511 | 21.45709 | 0.06799075
255 | 0.04659829 | 1.252388 | 21.5929 | 0.05835915