## Summary
0
Time | 2023-10-16 15:13
ID | X030_LM
Pixel | 4
Pixel Area | 0.058
Irradiance | 100
Panel Temperature | 0
Voc | 0.003213675
Isc | 0
Vmp | 0.008034188
Imp | 0.1969164
Pmp | 0.001582063
FF | 15820.63
Eff | 0.0002727695
Dir | Reverse

## Data
| Voltage | Current | Current Density | Power
0 | 0.003213675 | 0.3702028 | 6.382807 | 0.001189712
1 | 0.003213675 | 0.3544495 | 6.111198 | 0.001139085
2 | 0.003213675 | 0.3308195 | 5.703785 | 0.001063146
3 | 0.003213675 | 0.3150662 | 5.432176 | 0.00101252
4 | 0.003213675 | 0.2993129 | 5.160567 | 0.0009618944
5 | 0.003213675 | 0.2835596 | 4.888958 | 0.0009112684
6 | 0.004820513 | 0.2678063 | 4.617349 | 0.001290964
7 | 0.004820513 | 0.252053 | 4.345741 | 0.001215025
8 | 0.004820513 | 0.2441763 | 4.209936 | 0.001177055
9 | 0.004820513 | 0.228423 | 3.938327 | 0.001101116
10 | 0.004820513 | 0.2126697 | 3.666719 | 0.001025177
11 | 0.00642735 | 0.204793 | 3.530914 | 0.001316277
12 | 0.008034188 | 0.1969164 | 3.39511 | 0.001582063
13 | 0.008034188 | 0.1811631 | 3.123501 | 0.001455498
14 | 0.008034188 | 0.1811631 | 3.123501 | 0.001455498
15 | 0.008034188 | 0.1732864 | 2.987697 | 0.001392216
16 | 0.008034188 | 0.1575331 | 2.716088 | 0.001265651
17 | 0.009641026 | 0.1496564 | 2.580284 | 0.001442842
18 | 0.009641026 | 0.1417798 | 2.444479 | 0.001366903
19 | 0.01124786 | 0.1339031 | 2.308675 | 0.001506124
20 | 0.01124786 | 0.1339031 | 2.308675 | 0.001506124
21 | 0.01124786 | 0.1260265 | 2.17287 | 0.001417529
22 | 0.01124786 | 0.1181498 | 2.037066 | 0.001328933
23 | 0.01124786 | 0.1181498 | 2.037066 | 0.001328933
24 | 0.0128547 | 0.1102732 | 1.901262 | 0.001417529
25 | 0.0128547 | 0.1023965 | 1.765457 | 0.001316277
26 | 0.0128547 | 0.1023965 | 1.765457 | 0.001316277
27 | 0.0128547 | 0.1023965 | 1.765457 | 0.001316277
28 | 0.01446154 | 0.09451986 | 1.629653 | 0.001366903
29 | 0.0128547 | 0.09451986 | 1.629653 | 0.001215025
30 | 0.01446154 | 0.09451986 | 1.629653 | 0.001366903
31 | 0.01446154 | 0.09451986 | 1.629653 | 0.001366903
32 | 0.01446154 | 0.0866432 | 1.493848 | 0.001252994
33 | 0.01446154 | 0.07876655 | 1.358044 | 0.001139085
34 | 0.01446154 | 0.07876655 | 1.358044 | 0.001139085
35 | 0.01606838 | 0.07876655 | 1.358044 | 0.001265651
36 | 0.01446154 | 0.07088989 | 1.22224 | 0.001025177
37 | 0.01606838 | 0.07088989 | 1.22224 | 0.001139085
38 | 0.01446154 | 0.07088989 | 1.22224 | 0.001025177
39 | 0.01606838 | 0.06301324 | 1.086435 | 0.00101252
40 | 0.01606838 | 0.06301324 | 1.086435 | 0.00101252
41 | 0.01767521 | 0.06301324 | 1.086435 | 0.001113772
42 | 0.01606838 | 0.06301324 | 1.086435 | 0.00101252
43 | 0.01606838 | 0.06301324 | 1.086435 | 0.00101252
44 | 0.01767521 | 0.06301324 | 1.086435 | 0.001113772
45 | 0.01606838 | 0.05513658 | 0.9506308 | 0.0008859554
46 | 0.01606838 | 0.05513658 | 0.9506308 | 0.0008859554
47 | 0.01767521 | 0.05513658 | 0.9506308 | 0.0009745509
48 | 0.01767521 | 0.05513658 | 0.9506308 | 0.0009745509
49 | 0.01606838 | 0.05513658 | 0.9506308 | 0.0008859554
50 | 0.01767521 | 0.05513658 | 0.9506308 | 0.0009745509
51 | 0.01767521 | 0.04725993 | 0.8148264 | 0.0008353294
52 | 0.01767521 | 0.04725993 | 0.8148264 | 0.0008353294
53 | 0.01767521 | 0.04725993 | 0.8148264 | 0.0008353294
54 | 0.01767521 | 0.04725993 | 0.8148264 | 0.0008353294
55 | 0.01767521 | 0.04725993 | 0.8148264 | 0.0008353294
56 | 0.01767521 | 0.04725993 | 0.8148264 | 0.0008353294
57 | 0.01767521 | 0.04725993 | 0.8148264 | 0.0008353294
58 | 0.01767521 | 0.03938327 | 0.679022 | 0.0006961078
59 | 0.01767521 | 0.03938327 | 0.679022 | 0.0006961078
60 | 0.01767521 | 0.03938327 | 0.679022 | 0.0006961078
61 | 0.01767521 | 0.03938327 | 0.679022 | 0.0006961078
62 | 0.01767521 | 0.04725993 | 0.8148264 | 0.0008353294
63 | 0.01928205 | 0.03938327 | 0.679022 | 0.0007593903
64 | 0.01767521 | 0.03938327 | 0.679022 | 0.0006961078
65 | 0.01767521 | 0.03938327 | 0.679022 | 0.0006961078
66 | 0.01767521 | 0.03150662 | 0.5432176 | 0.0005568862
67 | 0.01767521 | 0.03938327 | 0.679022 | 0.0006961078
68 | 0.01767521 | 0.03938327 | 0.679022 | 0.0006961078
69 | 0.01928205 | 0.03938327 | 0.679022 | 0.0007593903
70 | 0.01767521 | 0.03938327 | 0.679022 | 0.0006961078
71 | 0.01928205 | 0.03938327 | 0.679022 | 0.0007593903
72 | 0.01767521 | 0.03938327 | 0.679022 | 0.0006961078
73 | 0.01928205 | 0.03938327 | 0.679022 | 0.0007593903
74 | 0.01928205 | 0.03150662 | 0.5432176 | 0.0006075123
75 | 0.01928205 | 0.03150662 | 0.5432176 | 0.0006075123
76 | 0.01767521 | 0.03150662 | 0.5432176 | 0.0005568862
77 | 0.01928205 | 0.03150662 | 0.5432176 | 0.0006075123
78 | 0.01928205 | 0.03150662 | 0.5432176 | 0.0006075123
79 | 0.01928205 | 0.02362996 | 0.4074132 | 0.0004556342
80 | 0.01767521 | 0.03150662 | 0.5432176 | 0.0005568862
81 | 0.01928205 | 0.03150662 | 0.5432176 | 0.0006075123
82 | 0.01928205 | 0.03150662 | 0.5432176 | 0.0006075123
83 | 0.01928205 | 0.03150662 | 0.5432176 | 0.0006075123
84 | 0.01928205 | 0.03150662 | 0.5432176 | 0.0006075123
85 | 0.01928205 | 0.03150662 | 0.5432176 | 0.0006075123
86 | 0.01928205 | 0.03150662 | 0.5432176 | 0.0006075123
87 | 0.01928205 | 0.03150662 | 0.5432176 | 0.0006075123
88 | 0.01928205 | 0.03150662 | 0.5432176 | 0.0006075123
89 | 0.01928205 | 0.02362996 | 0.4074132 | 0.0004556342
90 | 0.01928205 | 0.02362996 | 0.4074132 | 0.0004556342
91 | 0.01928205 | 0.02362996 | 0.4074132 | 0.0004556342
92 | 0.01928205 | 0.03150662 | 0.5432176 | 0.0006075123
93 | 0.01928205 | 0.03150662 | 0.5432176 | 0.0006075123
94 | 0.01928205 | 0.02362996 | 0.4074132 | 0.0004556342
95 | 0.01928205 | 0.02362996 | 0.4074132 | 0.0004556342
96 | 0.01928205 | 0.02362996 | 0.4074132 | 0.0004556342
97 | 0.01928205 | 0.02362996 | 0.4074132 | 0.0004556342
98 | 0.01928205 | 0.02362996 | 0.4074132 | 0.0004556342
99 | 0.01928205 | 0.02362996 | 0.4074132 | 0.0004556342
100 | 0.01928205 | 0.02362996 | 0.4074132 | 0.0004556342
101 | 0.01928205 | 0.02362996 | 0.4074132 | 0.0004556342
102 | 0.01928205 | 0.02362996 | 0.4074132 | 0.0004556342
103 | 0.01928205 | 0.02362996 | 0.4074132 | 0.0004556342
104 | 0.01928205 | 0.02362996 | 0.4074132 | 0.0004556342
105 | 0.01928205 | 0.02362996 | 0.4074132 | 0.0004556342
106 | 0.01928205 | 0.02362996 | 0.4074132 | 0.0004556342
107 | 0.01928205 | 0.02362996 | 0.4074132 | 0.0004556342
108 | 0.01928205 | 0.02362996 | 0.4074132 | 0.0004556342
109 | 0.01928205 | 0.02362996 | 0.4074132 | 0.0004556342
110 | 0.01928205 | 0.02362996 | 0.4074132 | 0.0004556342
111 | 0.01928205 | 0.02362996 | 0.4074132 | 0.0004556342
112 | 0.01928205 | 0.02362996 | 0.4074132 | 0.0004556342
113 | 0.01928205 | 0.02362996 | 0.4074132 | 0.0004556342
114 | 0.01928205 | 0.02362996 | 0.4074132 | 0.0004556342
115 | 0.02088889 | 0.02362996 | 0.4074132 | 0.0004936037
116 | 0.01928205 | 0.02362996 | 0.4074132 | 0.0004556342
117 | 0.01928205 | 0.02362996 | 0.4074132 | 0.0004556342
118 | 0.01928205 | 0.02362996 | 0.4074132 | 0.0004556342
119 | 0.02088889 | 0.01575331 | 0.2716088 | 0.0003290691
120 | 0.02088889 | 0.02362996 | 0.4074132 | 0.0004936037
121 | 0.01928205 | 0.02362996 | 0.4074132 | 0.0004556342
122 | 0.02088889 | 0.02362996 | 0.4074132 | 0.0004936037
123 | 0.02088889 | 0.02362996 | 0.4074132 | 0.0004936037
124 | 0.02088889 | 0.02362996 | 0.4074132 | 0.0004936037
125 | 0.02088889 | 0.02362996 | 0.4074132 | 0.0004936037
126 | 0.01928205 | 0.02362996 | 0.4074132 | 0.0004556342
127 | 0.02088889 | 0.01575331 | 0.2716088 | 0.0003290691
128 | 0.02088889 | 0.01575331 | 0.2716088 | 0.0003290691
129 | 0.02088889 | 0.01575331 | 0.2716088 | 0.0003290691
130 | 0.02088889 | 0.007876655 | 0.1358044 | 0.0001645346
131 | 0.01928205 | 0.007876655 | 0.1358044 | 0.0001518781
132 | 0.02088889 | 0.007876655 | 0.1358044 | 0.0001645346
133 | 0.02088889 | 0.007876655 | 0.1358044 | 0.0001645346
134 | 0.02088889 | 0 | 0 | 0
135 | 0.02088889 | 0 | 0 | 0
136 | 0.02088889 | 0 | 0 | 0
137 | 0.02088889 | 0 | 0 | 0
138 | 0.02249573 | 0 | 0 | 0
139 | 0.02249573 | 0 | 0 | 0
140 | 0.02249573 | 0 | 0 | 0
141 | 0.02249573 | 0 | 0 | 0
142 | 0.02088889 | 0 | 0 | 0
143 | 0.02088889 | 0 | 0 | 0
144 | 0.02249573 | 0 | 0 | 0
145 | 0.02249573 | 0 | 0 | 0
146 | 0.02249573 | 0 | 0 | 0
147 | 0.02088889 | 0 | 0 | 0
148 | 0.02249573 | 0 | 0 | 0
149 | 0.02249573 | 0 | 0 | 0
150 | 0.02088889 | 0 | 0 | 0
151 | 0.02088889 | 0 | 0 | 0
152 | 0.02249573 | 0 | 0 | 0
153 | 0.02249573 | 0 | 0 | 0
154 | 0.02249573 | 0 | 0 | 0
155 | 0.02249573 | 0 | 0 | 0
156 | 0.02249573 | 0 | 0 | 0
157 | 0.02249573 | 0 | 0 | 0
158 | 0.02088889 | 0 | 0 | 0
159 | 0.02249573 | 0 | 0 | 0
160 | 0.02088889 | 0 | 0 | 0
161 | 0.02249573 | 0 | 0 | 0
162 | 0.02088889 | 0 | 0 | 0
163 | 0.02088889 | 0 | 0 | 0
164 | 0.02249573 | 0 | 0 | 0
165 | 0.02249573 | 0 | 0 | 0
166 | 0.02249573 | 0 | 0 | 0
167 | 0.02249573 | 0 | 0 | 0
168 | 0.02088889 | 0 | 0 | 0
169 | 0.02249573 | 0 | 0 | 0
170 | 0.02088889 | 0 | 0 | 0
171 | 0.02249573 | 0 | 0 | 0
172 | 0.02088889 | 0 | 0 | 0
173 | 0.02249573 | 0 | 0 | 0
174 | 0.02249573 | 0 | 0 | 0
175 | 0.02249573 | 0 | 0 | 0
176 | 0.02088889 | 0 | 0 | 0
177 | 0.02249573 | 0 | 0 | 0
178 | 0.02249573 | 0 | 0 | 0
179 | 0.02088889 | 0 | 0 | 0
180 | 0.02249573 | 0 | 0 | 0
181 | 0.02249573 | 0 | 0 | 0
182 | 0.02249573 | 0 | 0 | 0
183 | 0.02249573 | 0 | 0 | 0
184 | 0.02249573 | 0 | 0 | 0
185 | 0.02088889 | 0 | 0 | 0
186 | 0.02249573 | 0 | 0 | 0
187 | 0.02249573 | 0 | 0 | 0
188 | 0.02249573 | 0 | 0 | 0
189 | 0.02249573 | 0 | 0 | 0
190 | 0.02088889 | 0 | 0 | 0
191 | 0.02249573 | 0 | 0 | 0
192 | 0.02249573 | 0 | 0 | 0
193 | 0.02249573 | 0 | 0 | 0
194 | 0.02249573 | 0 | 0 | 0
195 | 0.02249573 | 0 | 0 | 0
196 | 0.02249573 | 0 | 0 | 0
197 | 0.02249573 | 0 | 0 | 0
198 | 0.02249573 | 0 | 0 | 0
199 | 0.02249573 | 0 | 0 | 0
200 | 0.02249573 | 0 | 0 | 0
201 | 0.02088889 | 0 | 0 | 0
202 | 0.02249573 | 0 | 0 | 0
203 | 0.02249573 | 0 | 0 | 0
204 | 0.02249573 | 0 | 0 | 0
205 | 0.02249573 | 0 | 0 | 0
206 | 0.02088889 | 0 | 0 | 0
207 | 0.02249573 | 0 | 0 | 0
208 | 0.02249573 | 0 | 0 | 0
209 | 0.02249573 | 0 | 0 | 0
210 | 0.02088889 | 0 | 0 | 0
211 | 0.02249573 | 0 | 0 | 0
212 | 0.02249573 | 0 | 0 | 0
213 | 0.02249573 | 0 | 0 | 0
214 | 0.02249573 | 0 | 0 | 0
215 | 0.02249573 | 0 | 0 | 0
216 | 0.02088889 | 0 | 0 | 0
217 | 0.02249573 | 0 | 0 | 0
218 | 0.02088889 | 0 | 0 | 0
219 | 0.02249573 | 0 | 0 | 0
220 | 0.02249573 | 0 | 0 | 0
221 | 0.02249573 | 0 | 0 | 0
222 | 0.02249573 | 0 | 0 | 0
223 | 0.02249573 | 0 | 0 | 0
224 | 0.02088889 | 0 | 0 | 0
225 | 0.02088889 | 0 | 0 | 0
226 | 0.02088889 | 0 | 0 | 0
227 | 0.02088889 | 0 | 0 | 0
228 | 0.02249573 | 0 | 0 | 0
229 | 0.02249573 | 0 | 0 | 0
230 | 0.02249573 | 0 | 0 | 0
231 | 0.02249573 | 0 | 0 | 0
232 | 0.02088889 | 0 | 0 | 0
233 | 0.02088889 | 0 | 0 | 0
234 | 0.02249573 | 0 | 0 | 0
235 | 0.02249573 | 0 | 0 | 0
236 | 0.02088889 | 0 | 0 | 0
237 | 0.02249573 | 0 | 0 | 0
238 | 0.02088889 | 0 | 0 | 0
239 | 0.02249573 | 0 | 0 | 0
240 | 0.02249573 | 0 | 0 | 0
241 | 0.02088889 | 0 | 0 | 0
242 | 0.02249573 | 0 | 0 | 0
243 | 0.02249573 | 0 | 0 | 0
244 | 0.02249573 | 0 | 0 | 0
245 | 0.02088889 | 0 | 0 | 0
246 | 0.02249573 | 0 | 0 | 0
247 | 0.02249573 | 0 | 0 | 0
248 | 0.02088889 | 0 | 0 | 0
249 | 0.02249573 | 0 | 0 | 0
250 | 0.02088889 | 0 | 0 | 0
251 | 0.02088889 | 0 | 0 | 0
252 | 0.02249573 | 0 | 0 | 0
253 | 0.02249573 | 0 | 0 | 0
254 | 0.02249573 | 0 | 0 | 0
255 | 0.02088889 | 0 | 0 | 0