## Summary
| 0 | 0 | 0 | 0 | 0 | 0 | 0 | 0 | 0 | 0 | 0 | 0
Time | 2023-10-16 15:09 | 2023-10-16 15:09 | 2023-10-16 15:09 | 2023-10-16 15:09 | 2023-10-16 15:09 | 2023-10-16 15:09 | 2023-10-16 15:09 | 2023-10-16 15:10 | 2023-10-16 15:10 | 2023-10-16 15:10 | 2023-10-16 15:10 | 2023-10-16 15:10
ID | X031_LM | X031_LM | X031_LM | X031_LM | X031_LM | X031_LM | X031_LM | X031_LM | X031_LM | X031_LM | X031_LM | X031_LM
Pixel | 0 | 1 | 2 | 3 | 4 | 5 | 0 | 1 | 2 | 3 | 4 | 5
Pixel Area | 0.058 | 0.058 | 0.058 | 0.058 | 0.058 | 0.058 | 0.058 | 0.058 | 0.058 | 0.058 | 0.058 | 0.058
Irradiance | 100 | 100 | 100 | 100 | 100 | 100 | 100 | 100 | 100 | 100 | 100 | 100
Panel Temperature | 0 | 0 | 0 | 0 | 0 | 0 | 0 | 0 | 0 | 0 | 0 | 0
Voc | 0.003213675 | 0.003213675 | 0.004820513 | 0.004820513 | 0.003213675 | 0.001606838 | 0.003213675 | 0.5607863 | 0.5350769 | 0.1140855 | 0.003213675 | 0.4932991
Isc | 0 | 0 | 0 | 0 | 0 | 0 | 1.449305 | 1.449305 | 1.457181 | 0 | 0 | 1.433551
Vmp | 0.3551111 | 0.4338462 | 0.3422564 | 0.004820513 | 0.003213675 | 0.4659829 | 0.3792137 | 0.4499145 | 0.3615385 | 0.003213675 | 0.003213675 | 0.4708034
Imp | 1.142115 | 1.165745 | 1.094855 | 0.2441763 | 0 | 1.181498 | 1.252388 | 1.268141 | 1.189375 | 0.007876655 | 0 | 1.276018
Pmp | 0.4055777 | 0.505754 | 0.3747212 | 0.001177055 | 0 | 0.550558 | 0.4749227 | 0.5705553 | 0.4300048 | 2.531301e-05 | 0 | 0.6007537
FF | 4055777.1 | 5057539.5 | 3747211.5 | 11770.55 | 0 | 5505579.8 | 101.9652 | 0.7020056 | 0.5514974 | 253.1301 | 0 | 0.8495184
Eff | 0.06992719 | 0.08719896 | 0.0646071 | 0.0002029405 | 0 | 0.09492379 | 0.08188323 | 0.0983716 | 0.07413875 | 4.364312e-06 | 0 | 0.1035782
Dir | Reverse | Reverse | Reverse | Reverse | Reverse | Reverse | Forward | Forward | Forward | Forward | Forward | Forward