## Summary
0
Time | 2023-10-16 15:09
ID | X031_LM
Pixel | 0
Pixel Area | 0.058
Irradiance | 100
Panel Temperature | 0
Voc | 0.003213675
Isc | 0
Vmp | 0.3551111
Imp | 1.142115
Pmp | 0.4055777
FF | 4055777.1
Eff | 0.06992719
Dir | Reverse

## Data
| Voltage | Current | Current Density | Power
0 | 0.003213675 | 1.449305 | 24.98801 | 0.004657594
1 | 0.003213675 | 1.449305 | 24.98801 | 0.004657594
2 | 0.00642735 | 1.449305 | 24.98801 | 0.009315188
3 | 0.008034188 | 1.449305 | 24.98801 | 0.01164398
4 | 0.01124786 | 1.449305 | 24.98801 | 0.01630158
5 | 0.01606838 | 1.441428 | 24.8522 | 0.0231614
6 | 0.01928205 | 1.449305 | 24.98801 | 0.02794556
7 | 0.0257094 | 1.449305 | 24.98801 | 0.03726075
8 | 0.03213675 | 1.441428 | 24.8522 | 0.04632281
9 | 0.04017094 | 1.441428 | 24.8522 | 0.05790351
10 | 0.04820513 | 1.441428 | 24.8522 | 0.06948421
11 | 0.05623932 | 1.441428 | 24.8522 | 0.08106492
12 | 0.06266667 | 1.441428 | 24.8522 | 0.09032948
13 | 0.06909402 | 1.441428 | 24.8522 | 0.09959404
14 | 0.07712821 | 1.441428 | 24.8522 | 0.1111747
15 | 0.08355556 | 1.433551 | 24.7164 | 0.1197812
16 | 0.09801709 | 1.433551 | 24.7164 | 0.1405125
17 | 0.109265 | 1.425675 | 24.5806 | 0.1557763
18 | 0.1205128 | 1.425675 | 24.5806 | 0.1718121
19 | 0.1301538 | 1.425675 | 24.5806 | 0.185557
20 | 0.1414017 | 1.417798 | 24.44479 | 0.200479
21 | 0.1494359 | 1.417798 | 24.44479 | 0.2118699
22 | 0.1590769 | 1.409921 | 24.30899 | 0.2242859
23 | 0.1671111 | 1.409921 | 24.30899 | 0.2356135
24 | 0.1767521 | 1.402045 | 24.17318 | 0.2478144
25 | 0.188 | 1.394168 | 24.03738 | 0.2621036
26 | 0.1944274 | 1.394168 | 24.03738 | 0.2710644
27 | 0.2040684 | 1.386291 | 23.90157 | 0.2828982
28 | 0.2104957 | 1.386291 | 23.90157 | 0.2918084
29 | 0.2185299 | 1.378415 | 23.76577 | 0.3012248
30 | 0.2265641 | 1.378415 | 23.76577 | 0.3122993
31 | 0.2329915 | 1.370538 | 23.62996 | 0.3193236
32 | 0.2458462 | 1.346908 | 23.22255 | 0.3311321
33 | 0.2587009 | 1.323278 | 22.81514 | 0.3423332
34 | 0.2699487 | 1.299648 | 22.40773 | 0.3508383
35 | 0.2795897 | 1.283895 | 22.13612 | 0.3589638
36 | 0.2892308 | 1.268141 | 21.86451 | 0.3667855
37 | 0.297265 | 1.260265 | 21.7287 | 0.3746326
38 | 0.3052991 | 1.244511 | 21.45709 | 0.3799483
39 | 0.3117265 | 1.236635 | 21.32129 | 0.3854918
40 | 0.3181538 | 1.220882 | 21.04968 | 0.3884281
41 | 0.3245812 | 1.205128 | 20.77807 | 0.391162
42 | 0.3310085 | 1.189375 | 20.50646 | 0.3936933
43 | 0.3374359 | 1.181498 | 20.37066 | 0.3986799
44 | 0.3422564 | 1.165745 | 20.09905 | 0.3989837
45 | 0.3470769 | 1.157868 | 19.96325 | 0.4018694
46 | 0.3502906 | 1.142115 | 19.69164 | 0.4000721
47 | 0.3551111 | 1.142115 | 19.69164 | 0.4055777
48 | 0.3615385 | 1.118485 | 19.28422 | 0.4043753
49 | 0.366359 | 1.102732 | 19.01262 | 0.4039957
50 | 0.3711795 | 1.086978 | 18.74101 | 0.4034641
51 | 0.376 | 1.071225 | 18.4694 | 0.4027806
52 | 0.3792137 | 1.055472 | 18.19779 | 0.4002493
53 | 0.3824274 | 1.047595 | 18.06198 | 0.400629
54 | 0.385641 | 1.031842 | 17.79038 | 0.3979205
55 | 0.3888547 | 1.023965 | 17.65457 | 0.3981737
56 | 0.3936752 | 1.016088 | 17.51877 | 0.4000089
57 | 0.3952821 | 1.000335 | 17.24716 | 0.3954145
58 | 0.3984957 | 0.9924585 | 17.11135 | 0.3954905
59 | 0.4017094 | 0.9845819 | 16.97555 | 0.3955158
60 | 0.4033162 | 0.9767052 | 16.83975 | 0.3939211
61 | 0.4065299 | 0.9609519 | 16.56814 | 0.3906557
62 | 0.4081368 | 0.9530752 | 16.43233 | 0.388985
63 | 0.4097436 | 0.9451986 | 16.29653 | 0.3872891
64 | 0.4129573 | 0.9294453 | 16.02492 | 0.3838212
65 | 0.4161709 | 0.913692 | 15.75331 | 0.380252
66 | 0.4193846 | 0.9058153 | 15.61751 | 0.379885
67 | 0.4209915 | 0.8979387 | 15.4817 | 0.3780245
68 | 0.4225983 | 0.8821854 | 15.21009 | 0.37281
69 | 0.425812 | 0.8743087 | 15.07429 | 0.3722911
70 | 0.4274188 | 0.866432 | 14.93848 | 0.3703293
71 | 0.4290256 | 0.8506787 | 14.66687 | 0.364963
72 | 0.4306325 | 0.8428021 | 14.53107 | 0.3629379
73 | 0.4322393 | 0.8428021 | 14.53107 | 0.3642922
74 | 0.4338462 | 0.8270488 | 14.25946 | 0.3588119
75 | 0.435453 | 0.8191721 | 14.12366 | 0.3567109
76 | 0.4370598 | 0.8112955 | 13.98785 | 0.3545847
77 | 0.4386667 | 0.8034188 | 13.85205 | 0.352433
78 | 0.4402735 | 0.8034188 | 13.85205 | 0.353724
79 | 0.4418803 | 0.7955421 | 13.71624 | 0.3515344
80 | 0.4434872 | 0.7797888 | 13.44464 | 0.3458264
81 | 0.445094 | 0.7719122 | 13.30883 | 0.3435735
82 | 0.4467009 | 0.7640355 | 13.17303 | 0.3412953
83 | 0.4483077 | 0.7561589 | 13.03722 | 0.3389918
84 | 0.4499145 | 0.7482822 | 12.90142 | 0.336663
85 | 0.4515214 | 0.7404056 | 12.76561 | 0.3343089
86 | 0.4515214 | 0.7325289 | 12.62981 | 0.3307525
87 | 0.4531282 | 0.7246523 | 12.494 | 0.3283604
88 | 0.4531282 | 0.7246523 | 12.494 | 0.3283604
89 | 0.4563419 | 0.7167756 | 12.3582 | 0.3270947
90 | 0.4563419 | 0.7088989 | 12.2224 | 0.3235003
91 | 0.4579487 | 0.7088989 | 12.2224 | 0.3246394
92 | 0.4595556 | 0.6931456 | 11.95079 | 0.3185389
93 | 0.4595556 | 0.6931456 | 11.95079 | 0.3185389
94 | 0.4611624 | 0.685269 | 11.81498 | 0.3160203
95 | 0.4611624 | 0.685269 | 11.81498 | 0.3160203
96 | 0.4643761 | 0.6695157 | 11.54337 | 0.3109071
97 | 0.4659829 | 0.661639 | 11.40757 | 0.3083125
98 | 0.4659829 | 0.6537624 | 11.27176 | 0.3046421
99 | 0.4675897 | 0.6458857 | 11.13596 | 0.3020095
100 | 0.4691966 | 0.638009 | 11.00016 | 0.2993517
101 | 0.4691966 | 0.6301324 | 10.86435 | 0.295656
102 | 0.4708034 | 0.6222557 | 10.72855 | 0.2929601
103 | 0.4724103 | 0.6143791 | 10.59274 | 0.290239
104 | 0.4724103 | 0.6143791 | 10.59274 | 0.290239
105 | 0.4740171 | 0.6065024 | 10.45694 | 0.2874925
106 | 0.4740171 | 0.5986258 | 10.32113 | 0.2837589
107 | 0.4756239 | 0.5986258 | 10.32113 | 0.2847207
108 | 0.4756239 | 0.5907491 | 10.18533 | 0.2809744
109 | 0.4772308 | 0.5907491 | 10.18533 | 0.2819237
110 | 0.4772308 | 0.5828725 | 10.04953 | 0.2781647
111 | 0.4772308 | 0.5828725 | 10.04953 | 0.2781647
112 | 0.4788376 | 0.5749958 | 9.913721 | 0.2753296
113 | 0.4804444 | 0.5671192 | 9.777916 | 0.2724692
114 | 0.4804444 | 0.5671192 | 9.777916 | 0.2724692
115 | 0.4820513 | 0.5592425 | 9.642112 | 0.2695836
116 | 0.4820513 | 0.5592425 | 9.642112 | 0.2695836
117 | 0.4836581 | 0.5513658 | 9.506308 | 0.2666726
118 | 0.4836581 | 0.5513658 | 9.506308 | 0.2666726
119 | 0.485265 | 0.5434892 | 9.370503 | 0.2637363
120 | 0.485265 | 0.5434892 | 9.370503 | 0.2637363
121 | 0.485265 | 0.5356125 | 9.234699 | 0.259914
122 | 0.4868718 | 0.5356125 | 9.234699 | 0.2607746
123 | 0.4868718 | 0.5277359 | 9.098894 | 0.2569397
124 | 0.4868718 | 0.5198592 | 8.96309 | 0.2531048
125 | 0.4884786 | 0.5277359 | 9.098894 | 0.2577877
126 | 0.4884786 | 0.5198592 | 8.96309 | 0.2539401
127 | 0.4884786 | 0.5198592 | 8.96309 | 0.2539401
128 | 0.4965128 | 0.433216 | 7.469242 | 0.2150973
129 | 0.5029402 | 0.3623261 | 6.247002 | 0.1822284
130 | 0.5077607 | 0.2993129 | 5.160567 | 0.1519793
131 | 0.5125812 | 0.2599296 | 4.481545 | 0.133235
132 | 0.5174017 | 0.2126697 | 3.666719 | 0.1100357
133 | 0.5206154 | 0.1811631 | 3.123501 | 0.09431628
134 | 0.5222222 | 0.1496564 | 2.580284 | 0.07815392
135 | 0.5254359 | 0.1339031 | 2.308675 | 0.07035751
136 | 0.5270427 | 0.1102732 | 1.901262 | 0.05811867
137 | 0.5286496 | 0.09451986 | 1.629653 | 0.04996788
138 | 0.5318632 | 0.07876655 | 1.358044 | 0.04189303
139 | 0.5334701 | 0.07088989 | 1.22224 | 0.03781764
140 | 0.5334701 | 0.05513658 | 0.9506308 | 0.02941372
141 | 0.5350769 | 0.04725993 | 0.8148264 | 0.0252877
142 | 0.5366838 | 0.04725993 | 0.8148264 | 0.02536364
143 | 0.5382906 | 0.03938327 | 0.679022 | 0.02119965
144 | 0.5382906 | 0.03150662 | 0.5432176 | 0.01695972
145 | 0.5398974 | 0.02362996 | 0.4074132 | 0.01275776
146 | 0.5398974 | 0.02362996 | 0.4074132 | 0.01275776
147 | 0.5398974 | 0.02362996 | 0.4074132 | 0.01275776
148 | 0.5415043 | 0.01575331 | 0.2716088 | 0.008530485
149 | 0.5415043 | 0.01575331 | 0.2716088 | 0.008530485
150 | 0.5415043 | 0.01575331 | 0.2716088 | 0.008530485
151 | 0.5431111 | 0.007876655 | 0.1358044 | 0.004277899
152 | 0.5431111 | 0.007876655 | 0.1358044 | 0.004277899
153 | 0.5431111 | 0.007876655 | 0.1358044 | 0.004277899
154 | 0.5431111 | 0.007876655 | 0.1358044 | 0.004277899
155 | 0.5431111 | 0.007876655 | 0.1358044 | 0.004277899
156 | 0.5447179 | 0.007876655 | 0.1358044 | 0.004290555
157 | 0.5447179 | 0.007876655 | 0.1358044 | 0.004290555
158 | 0.5447179 | 0.007876655 | 0.1358044 | 0.004290555
159 | 0.5447179 | 0.007876655 | 0.1358044 | 0.004290555
160 | 0.5463248 | 0 | 0 | 0
161 | 0.5447179 | 0 | 0 | 0
162 | 0.5463248 | 0 | 0 | 0
163 | 0.5463248 | 0 | 0 | 0
164 | 0.5463248 | 0.007876655 | 0.1358044 | 0.004303212
165 | 0.5463248 | 0.007876655 | 0.1358044 | 0.004303212
166 | 0.5463248 | 0 | 0 | 0
167 | 0.5479316 | 0 | 0 | 0
168 | 0.5479316 | 0 | 0 | 0
169 | 0.5479316 | 0 | 0 | 0
170 | 0.5479316 | 0.007876655 | 0.1358044 | 0.004315868
171 | 0.5479316 | 0 | 0 | 0
172 | 0.5479316 | 0 | 0 | 0
173 | 0.5495385 | 0.007876655 | 0.1358044 | 0.004328525
174 | 0.5479316 | 0 | 0 | 0
175 | 0.5479316 | 0 | 0 | 0
176 | 0.5479316 | 0 | 0 | 0
177 | 0.5495385 | 0 | 0 | 0
178 | 0.5495385 | 0 | 0 | 0
179 | 0.5495385 | 0 | 0 | 0
180 | 0.5495385 | 0 | 0 | 0
181 | 0.5495385 | 0 | 0 | 0
182 | 0.5495385 | 0 | 0 | 0
183 | 0.5495385 | 0 | 0 | 0
184 | 0.5495385 | 0 | 0 | 0
185 | 0.5495385 | 0 | 0 | 0
186 | 0.5495385 | 0 | 0 | 0
187 | 0.5495385 | 0 | 0 | 0
188 | 0.5511453 | 0 | 0 | 0
189 | 0.5495385 | 0 | 0 | 0
190 | 0.5511453 | 0 | 0 | 0
191 | 0.5511453 | 0 | 0 | 0
192 | 0.5511453 | 0 | 0 | 0
193 | 0.5511453 | 0 | 0 | 0
194 | 0.5511453 | 0 | 0 | 0
195 | 0.5511453 | 0 | 0 | 0
196 | 0.5511453 | 0 | 0 | 0
197 | 0.5511453 | 0 | 0 | 0
198 | 0.5511453 | 0 | 0 | 0
199 | 0.5511453 | 0 | 0 | 0
200 | 0.5511453 | 0 | 0 | 0
201 | 0.5527521 | 0 | 0 | 0
202 | 0.5527521 | 0 | 0 | 0
203 | 0.5527521 | 0 | 0 | 0
204 | 0.5527521 | 0 | 0 | 0
205 | 0.5511453 | 0 | 0 | 0
206 | 0.5527521 | 0 | 0 | 0
207 | 0.5527521 | 0 | 0 | 0
208 | 0.5527521 | 0 | 0 | 0
209 | 0.5527521 | 0 | 0 | 0
210 | 0.5527521 | 0 | 0 | 0
211 | 0.5527521 | 0 | 0 | 0
212 | 0.5527521 | 0 | 0 | 0
213 | 0.5527521 | 0 | 0 | 0
214 | 0.5527521 | 0 | 0 | 0
215 | 0.5527521 | 0 | 0 | 0
216 | 0.554359 | 0 | 0 | 0
217 | 0.5527521 | 0 | 0 | 0
218 | 0.5527521 | 0 | 0 | 0
219 | 0.554359 | 0 | 0 | 0
220 | 0.554359 | 0 | 0 | 0
221 | 0.554359 | 0 | 0 | 0
222 | 0.5527521 | 0 | 0 | 0
223 | 0.554359 | 0 | 0 | 0
224 | 0.554359 | 0 | 0 | 0
225 | 0.5527521 | 0 | 0 | 0
226 | 0.554359 | 0 | 0 | 0
227 | 0.554359 | 0 | 0 | 0
228 | 0.554359 | 0 | 0 | 0
229 | 0.554359 | 0 | 0 | 0
230 | 0.554359 | 0 | 0 | 0
231 | 0.554359 | 0 | 0 | 0
232 | 0.554359 | 0 | 0 | 0
233 | 0.554359 | 0 | 0 | 0
234 | 0.554359 | 0 | 0 | 0
235 | 0.5559658 | 0 | 0 | 0
236 | 0.5559658 | 0 | 0 | 0
237 | 0.5559658 | 0 | 0 | 0
238 | 0.5559658 | 0 | 0 | 0
239 | 0.554359 | 0 | 0 | 0
240 | 0.554359 | 0 | 0 | 0
241 | 0.554359 | 0 | 0 | 0
242 | 0.554359 | 0 | 0 | 0
243 | 0.554359 | 0 | 0 | 0
244 | 0.5559658 | 0 | 0 | 0
245 | 0.554359 | 0 | 0 | 0
246 | 0.5559658 | 0 | 0 | 0
247 | 0.5559658 | 0 | 0 | 0
248 | 0.5559658 | 0 | 0 | 0
249 | 0.5559658 | 0 | 0 | 0
250 | 0.5559658 | 0 | 0 | 0
251 | 0.5559658 | 0 | 0 | 0
252 | 0.5559658 | 0 | 0 | 0
253 | 0.5559658 | 0 | 0 | 0
254 | 0.5559658 | 0 | 0 | 0
255 | 0.5559658 | 0 | 0 | 0