## Summary
0
Time | 2023-10-16 15:10
ID | X031_LM
Pixel | 1
Pixel Area | 0.058
Irradiance | 100
Panel Temperature | 0
Voc | 0.5607863
Isc | 1.449305
Vmp | 0.4499145
Imp | 1.268141
Pmp | 0.5705553
FF | 0.7020056
Eff | 0.0983716
Dir | Forward

## Data
| Voltage | Current | Current Density | Power
0 | 0.5607863 | 0.007876655 | 0.1358044 | 0.00441712
1 | 0.564 | 0.007876655 | 0.1358044 | 0.004442433
2 | 0.5656068 | 0.007876655 | 0.1358044 | 0.00445509
3 | 0.5688205 | 0.007876655 | 0.1358044 | 0.004480403
4 | 0.5720342 | 0.007876655 | 0.1358044 | 0.004505716
5 | 0.573641 | 0.007876655 | 0.1358044 | 0.004518372
6 | 0.5752479 | 0 | 0 | 0
7 | 0.5784615 | 0 | 0 | 0
8 | 0.5800684 | 0.007876655 | 0.1358044 | 0.004568998
9 | 0.5816752 | 0 | 0 | 0
10 | 0.5832821 | 0 | 0 | 0
11 | 0.5848889 | 0 | 0 | 0
12 | 0.5864957 | 0 | 0 | 0
13 | 0.5881026 | 0 | 0 | 0
14 | 0.5881026 | 0 | 0 | 0
15 | 0.5897094 | 0 | 0 | 0
16 | 0.5897094 | 0 | 0 | 0
17 | 0.5913162 | 0 | 0 | 0
18 | 0.5913162 | 0 | 0 | 0
19 | 0.5929231 | 0 | 0 | 0
20 | 0.5929231 | 0 | 0 | 0
21 | 0.5945299 | 0 | 0 | 0
22 | 0.5945299 | 0 | 0 | 0
23 | 0.5961368 | 0 | 0 | 0
24 | 0.5961368 | 0 | 0 | 0
25 | 0.5977436 | 0 | 0 | 0
26 | 0.5961368 | 0 | 0 | 0
27 | 0.5977436 | 0 | 0 | 0
28 | 0.5977436 | 0 | 0 | 0
29 | 0.5977436 | 0 | 0 | 0
30 | 0.5993504 | 0 | 0 | 0
31 | 0.5993504 | 0 | 0 | 0
32 | 0.5993504 | 0 | 0 | 0
33 | 0.6009573 | 0 | 0 | 0
34 | 0.6009573 | 0 | 0 | 0
35 | 0.6009573 | 0 | 0 | 0
36 | 0.6009573 | 0 | 0 | 0
37 | 0.6025641 | 0 | 0 | 0
38 | 0.6025641 | 0 | 0 | 0
39 | 0.6025641 | 0 | 0 | 0
40 | 0.6009573 | 0 | 0 | 0
41 | 0.6025641 | 0 | 0 | 0
42 | 0.6025641 | 0 | 0 | 0
43 | 0.6025641 | 0 | 0 | 0
44 | 0.6025641 | 0 | 0 | 0
45 | 0.6025641 | 0 | 0 | 0
46 | 0.6041709 | 0 | 0 | 0
47 | 0.6025641 | 0 | 0 | 0
48 | 0.6025641 | 0 | 0 | 0
49 | 0.6041709 | 0.007876655 | 0.1358044 | 0.004758846
50 | 0.6041709 | 0 | 0 | 0
51 | 0.6041709 | 0 | 0 | 0
52 | 0.6041709 | 0 | 0 | 0
53 | 0.6057778 | 0 | 0 | 0
54 | 0.6057778 | 0 | 0 | 0
55 | 0.6057778 | 0 | 0 | 0
56 | 0.6057778 | 0 | 0 | 0
57 | 0.6057778 | 0.007876655 | 0.1358044 | 0.004771503
58 | 0.6057778 | 0 | 0 | 0
59 | 0.6057778 | 0 | 0 | 0
60 | 0.6057778 | 0 | 0 | 0
61 | 0.6057778 | 0 | 0 | 0
62 | 0.6073846 | 0 | 0 | 0
63 | 0.6057778 | 0 | 0 | 0
64 | 0.6073846 | 0 | 0 | 0
65 | 0.6073846 | 0 | 0 | 0
66 | 0.6073846 | 0 | 0 | 0
67 | 0.6073846 | 0 | 0 | 0
68 | 0.6073846 | 0 | 0 | 0
69 | 0.6073846 | 0 | 0 | 0
70 | 0.6073846 | 0 | 0 | 0
71 | 0.6073846 | 0 | 0 | 0
72 | 0.6073846 | 0 | 0 | 0
73 | 0.6089915 | 0 | 0 | 0
74 | 0.6089915 | 0 | 0 | 0
75 | 0.6073846 | 0 | 0 | 0
76 | 0.6089915 | 0 | 0 | 0
77 | 0.6089915 | 0 | 0 | 0
78 | 0.6089915 | 0 | 0 | 0
79 | 0.6089915 | 0 | 0 | 0
80 | 0.6089915 | 0 | 0 | 0
81 | 0.6089915 | 0 | 0 | 0
82 | 0.6089915 | 0 | 0 | 0
83 | 0.6089915 | 0 | 0 | 0
84 | 0.6089915 | 0 | 0 | 0
85 | 0.6089915 | 0 | 0 | 0
86 | 0.6089915 | 0 | 0 | 0
87 | 0.6089915 | 0 | 0 | 0
88 | 0.6089915 | 0 | 0 | 0
89 | 0.6089915 | 0 | 0 | 0
90 | 0.6089915 | 0 | 0 | 0
91 | 0.6105983 | 0 | 0 | 0
92 | 0.6089915 | 0 | 0 | 0
93 | 0.6089915 | 0 | 0 | 0
94 | 0.6089915 | 0 | 0 | 0
95 | 0.6105983 | 0 | 0 | 0
96 | 0.6105983 | 0 | 0 | 0
97 | 0.6105983 | 0 | 0 | 0
98 | 0.6089915 | 0 | 0 | 0
99 | 0.6089915 | 0 | 0 | 0
100 | 0.6105983 | 0 | 0 | 0
101 | 0.6105983 | 0 | 0 | 0
102 | 0.6105983 | 0 | 0 | 0
103 | 0.6105983 | 0 | 0 | 0
104 | 0.6105983 | 0 | 0 | 0
105 | 0.6105983 | 0 | 0 | 0
106 | 0.6105983 | 0 | 0 | 0
107 | 0.6105983 | 0 | 0 | 0
108 | 0.6105983 | 0 | 0 | 0
109 | 0.6105983 | 0 | 0 | 0
110 | 0.6105983 | 0 | 0 | 0
111 | 0.6105983 | 0 | 0 | 0
112 | 0.6105983 | 0 | 0 | 0
113 | 0.6105983 | 0 | 0 | 0
114 | 0.6105983 | 0 | 0 | 0
115 | 0.6105983 | 0 | 0 | 0
116 | 0.6105983 | 0 | 0 | 0
117 | 0.6105983 | 0 | 0 | 0
118 | 0.6105983 | 0 | 0 | 0
119 | 0.6122051 | 0 | 0 | 0
120 | 0.6105983 | 0 | 0 | 0
121 | 0.6122051 | 0 | 0 | 0
122 | 0.6122051 | 0 | 0 | 0
123 | 0.6105983 | 0 | 0 | 0
124 | 0.6105983 | 0 | 0 | 0
125 | 0.6105983 | 0 | 0 | 0
126 | 0.6105983 | 0 | 0 | 0
127 | 0.6122051 | 0 | 0 | 0
128 | 0.6057778 | 0.09451986 | 1.629653 | 0.05725803
129 | 0.5993504 | 0.1811631 | 3.123501 | 0.1085802
130 | 0.5945299 | 0.2441763 | 4.209936 | 0.1451701
131 | 0.5881026 | 0.3071895 | 5.296371 | 0.180659
132 | 0.5848889 | 0.3465728 | 5.975393 | 0.2027066
133 | 0.5816752 | 0.3859561 | 6.654415 | 0.2245011
134 | 0.5784615 | 0.4174627 | 7.197633 | 0.2414861
135 | 0.5768547 | 0.4489693 | 7.740851 | 0.2589901
136 | 0.573641 | 0.4725993 | 8.148264 | 0.2711023
137 | 0.5704274 | 0.4883526 | 8.419873 | 0.2785697
138 | 0.5704274 | 0.5041059 | 8.691481 | 0.2875558
139 | 0.5672137 | 0.5277359 | 9.098894 | 0.299339
140 | 0.5672137 | 0.5356125 | 9.234699 | 0.3038068
141 | 0.5656068 | 0.5513658 | 9.506308 | 0.3118563
142 | 0.564 | 0.5592425 | 9.642112 | 0.3154128
143 | 0.5623932 | 0.5671192 | 9.777916 | 0.3189439
144 | 0.5623932 | 0.5828725 | 10.04953 | 0.3278035
145 | 0.5607863 | 0.5907491 | 10.18533 | 0.331284
146 | 0.5591795 | 0.5986258 | 10.32113 | 0.3347393
147 | 0.5591795 | 0.6065024 | 10.45694 | 0.3391437
148 | 0.5575726 | 0.6143791 | 10.59274 | 0.342561
149 | 0.5559658 | 0.6222557 | 10.72855 | 0.3459529
150 | 0.5559658 | 0.6222557 | 10.72855 | 0.3459529
151 | 0.5559658 | 0.6301324 | 10.86435 | 0.3503321
152 | 0.554359 | 0.638009 | 11.00016 | 0.353686
153 | 0.554359 | 0.6458857 | 11.13596 | 0.3580525
154 | 0.5527521 | 0.6537624 | 11.27176 | 0.3613685
155 | 0.5527521 | 0.6537624 | 11.27176 | 0.3613685
156 | 0.5527521 | 0.661639 | 11.40757 | 0.3657224
157 | 0.5511453 | 0.661639 | 11.40757 | 0.3646592
158 | 0.5511453 | 0.6695157 | 11.54337 | 0.3690004
159 | 0.5511453 | 0.6773923 | 11.67918 | 0.3733416
160 | 0.5479316 | 0.685269 | 11.81498 | 0.3754805
161 | 0.5479316 | 0.7010223 | 12.08659 | 0.3841123
162 | 0.5463248 | 0.7088989 | 12.2224 | 0.3872891
163 | 0.5463248 | 0.7167756 | 12.3582 | 0.3915923
164 | 0.5447179 | 0.7325289 | 12.62981 | 0.3990216
165 | 0.5431111 | 0.7404056 | 12.76561 | 0.4021225
166 | 0.5431111 | 0.7482822 | 12.90142 | 0.4064004
167 | 0.5415043 | 0.7482822 | 12.90142 | 0.405198
168 | 0.5415043 | 0.7561589 | 13.03722 | 0.4094633
169 | 0.5398974 | 0.7640355 | 13.17303 | 0.4125008
170 | 0.5382906 | 0.7719122 | 13.30883 | 0.4155131
171 | 0.5382906 | 0.7797888 | 13.44464 | 0.419753
172 | 0.5366838 | 0.7876655 | 13.58044 | 0.4227273
173 | 0.5366838 | 0.7955421 | 13.71624 | 0.4269546
174 | 0.5350769 | 0.7955421 | 13.71624 | 0.4256762
175 | 0.5350769 | 0.8034188 | 13.85205 | 0.4298909
176 | 0.5334701 | 0.8191721 | 14.12366 | 0.4370038
177 | 0.5318632 | 0.8270488 | 14.25946 | 0.4398768
178 | 0.5318632 | 0.8349254 | 14.39527 | 0.4440661
179 | 0.5302564 | 0.8428021 | 14.53107 | 0.4469012
180 | 0.5286496 | 0.8585554 | 14.80268 | 0.4538749
181 | 0.5286496 | 0.866432 | 14.93848 | 0.4580389
182 | 0.5270427 | 0.8743087 | 15.07429 | 0.460798
183 | 0.5254359 | 0.8821854 | 15.21009 | 0.4635319
184 | 0.5238291 | 0.890062 | 15.3459 | 0.4662403
185 | 0.5238291 | 0.8979387 | 15.4817 | 0.4703664
186 | 0.5222222 | 0.9058153 | 15.61751 | 0.4730369
187 | 0.5206154 | 0.913692 | 15.75331 | 0.4756821
188 | 0.5190085 | 0.9215686 | 15.88911 | 0.478302
189 | 0.5190085 | 0.9373219 | 16.16072 | 0.4864781
190 | 0.5174017 | 0.9451986 | 16.29653 | 0.4890474
191 | 0.5157949 | 0.9530752 | 16.43233 | 0.4915913
192 | 0.514188 | 0.9688286 | 16.70394 | 0.4981601
193 | 0.5109744 | 0.9845819 | 16.97555 | 0.5030961
194 | 0.5093675 | 0.9924585 | 17.11135 | 0.5055261
195 | 0.5077607 | 1.008212 | 17.38296 | 0.5119303
196 | 0.504547 | 1.016088 | 17.51877 | 0.5126644
197 | 0.5029402 | 1.031842 | 17.79038 | 0.5189547
198 | 0.5013333 | 1.039718 | 17.92618 | 0.5212455
199 | 0.4997265 | 1.055472 | 18.19779 | 0.5274472
200 | 0.4965128 | 1.063348 | 18.33359 | 0.5279661
201 | 0.494906 | 1.079102 | 18.6052 | 0.5340539
202 | 0.4932991 | 1.086978 | 18.74101 | 0.5362055
203 | 0.4916923 | 1.094855 | 18.87681 | 0.5383318
204 | 0.4884786 | 1.110608 | 19.14842 | 0.5425084
205 | 0.4868718 | 1.118485 | 19.28422 | 0.5445588
206 | 0.485265 | 1.134238 | 19.55583 | 0.5504061
207 | 0.4820513 | 1.142115 | 19.69164 | 0.550558
208 | 0.4788376 | 1.165745 | 20.09905 | 0.5582025
209 | 0.4740171 | 1.181498 | 20.37066 | 0.5600504
210 | 0.4691966 | 1.197252 | 20.64227 | 0.5617463
211 | 0.4659829 | 1.205128 | 20.77807 | 0.5615691
212 | 0.4627692 | 1.228758 | 21.18549 | 0.5686315
213 | 0.4579487 | 1.236635 | 21.32129 | 0.5663153
214 | 0.454735 | 1.252388 | 21.5929 | 0.5695048
215 | 0.4499145 | 1.268141 | 21.86451 | 0.5705553
216 | 0.445094 | 1.276018 | 22.00031 | 0.567948
217 | 0.4402735 | 1.291771 | 22.27192 | 0.5687327
218 | 0.435453 | 1.307525 | 22.54353 | 0.5693656
219 | 0.4306325 | 1.315401 | 22.67933 | 0.5664546
220 | 0.425812 | 1.323278 | 22.81514 | 0.5634676
221 | 0.4209915 | 1.331155 | 22.95094 | 0.5604047
222 | 0.4161709 | 1.339031 | 23.08675 | 0.5572659
223 | 0.4113504 | 1.354785 | 23.35836 | 0.5572912
224 | 0.3952821 | 1.370538 | 23.62996 | 0.5417491
225 | 0.3792137 | 1.378415 | 23.76577 | 0.5227137
226 | 0.366359 | 1.394168 | 24.03738 | 0.5107659
227 | 0.3535043 | 1.394168 | 24.03738 | 0.4928443
228 | 0.3422564 | 1.402045 | 24.17318 | 0.4798587
229 | 0.3294017 | 1.409921 | 24.30899 | 0.4644305
230 | 0.3197607 | 1.409921 | 24.30899 | 0.4508374
231 | 0.3101197 | 1.409921 | 24.30899 | 0.4372443
232 | 0.2988718 | 1.417798 | 24.44479 | 0.4237398
233 | 0.2876239 | 1.425675 | 24.5806 | 0.4100581
234 | 0.2763761 | 1.425675 | 24.5806 | 0.3940223
235 | 0.266735 | 1.433551 | 24.7164 | 0.3823783
236 | 0.257094 | 1.433551 | 24.7164 | 0.3685574
237 | 0.247453 | 1.433551 | 24.7164 | 0.3547365
238 | 0.2394188 | 1.433551 | 24.7164 | 0.3432191
239 | 0.2313846 | 1.441428 | 24.8522 | 0.3335242
240 | 0.2169231 | 1.441428 | 24.8522 | 0.312679
241 | 0.2024615 | 1.441428 | 24.8522 | 0.2918337
242 | 0.1896068 | 1.441428 | 24.8522 | 0.2733046
243 | 0.178359 | 1.441428 | 24.8522 | 0.2570916
244 | 0.1671111 | 1.449305 | 24.98801 | 0.2421949
245 | 0.1574701 | 1.441428 | 24.8522 | 0.2269818
246 | 0.1462222 | 1.449305 | 24.98801 | 0.2119205
247 | 0.1365812 | 1.449305 | 24.98801 | 0.1979477
248 | 0.1253333 | 1.449305 | 24.98801 | 0.1816462
249 | 0.1156923 | 1.449305 | 24.98801 | 0.1676734
250 | 0.1044444 | 1.449305 | 24.98801 | 0.1513718
251 | 0.09480342 | 1.449305 | 24.98801 | 0.137399
252 | 0.08516239 | 1.449305 | 24.98801 | 0.1234262
253 | 0.07552137 | 1.449305 | 24.98801 | 0.1094535
254 | 0.06748718 | 1.449305 | 24.98801 | 0.09780947
255 | 0.05784615 | 1.449305 | 24.98801 | 0.08383669