## Summary
0
Time | 2023-10-16 15:09
ID | X031_LM
Pixel | 1
Pixel Area | 0.058
Irradiance | 100
Panel Temperature | 0
Voc | 0.003213675
Isc | 0
Vmp | 0.4338462
Imp | 1.165745
Pmp | 0.505754
FF | 5057539.5
Eff | 0.08719896
Dir | Reverse

## Data
| Voltage | Current | Current Density | Power
0 | 0.003213675 | 1.449305 | 24.98801 | 0.004657594
1 | 0.004820513 | 1.449305 | 24.98801 | 0.006986391
2 | 0.00642735 | 1.449305 | 24.98801 | 0.009315188
3 | 0.009641026 | 1.449305 | 24.98801 | 0.01397278
4 | 0.0128547 | 1.449305 | 24.98801 | 0.01863038
5 | 0.01606838 | 1.449305 | 24.98801 | 0.02328797
6 | 0.02088889 | 1.449305 | 24.98801 | 0.03027436
7 | 0.0257094 | 1.449305 | 24.98801 | 0.03726075
8 | 0.03213675 | 1.449305 | 24.98801 | 0.04657594
9 | 0.04017094 | 1.449305 | 24.98801 | 0.05821992
10 | 0.04820513 | 1.449305 | 24.98801 | 0.06986391
11 | 0.05623932 | 1.449305 | 24.98801 | 0.08150789
12 | 0.06266667 | 1.441428 | 24.8522 | 0.09032948
13 | 0.07070085 | 1.441428 | 24.8522 | 0.1019102
14 | 0.07873504 | 1.441428 | 24.8522 | 0.1134909
15 | 0.08355556 | 1.441428 | 24.8522 | 0.1204393
16 | 0.09801709 | 1.441428 | 24.8522 | 0.1412846
17 | 0.1108718 | 1.441428 | 24.8522 | 0.1598137
18 | 0.1237265 | 1.441428 | 24.8522 | 0.1783428
19 | 0.1333675 | 1.441428 | 24.8522 | 0.1922397
20 | 0.1430085 | 1.441428 | 24.8522 | 0.2061365
21 | 0.1526496 | 1.441428 | 24.8522 | 0.2200333
22 | 0.1622906 | 1.433551 | 24.7164 | 0.2326519
23 | 0.1703248 | 1.433551 | 24.7164 | 0.2441693
24 | 0.1815726 | 1.433551 | 24.7164 | 0.2602937
25 | 0.1912137 | 1.433551 | 24.7164 | 0.2741146
26 | 0.2008547 | 1.425675 | 24.5806 | 0.2863534
27 | 0.2088889 | 1.425675 | 24.5806 | 0.2978076
28 | 0.2185299 | 1.425675 | 24.5806 | 0.3115525
29 | 0.2265641 | 1.417798 | 24.44479 | 0.3212221
30 | 0.2329915 | 1.417798 | 24.44479 | 0.3303348
31 | 0.2426325 | 1.417798 | 24.44479 | 0.3440038
32 | 0.257094 | 1.402045 | 24.17318 | 0.3604573
33 | 0.2731624 | 1.386291 | 23.90157 | 0.3786826
34 | 0.2860171 | 1.378415 | 23.76577 | 0.3942501
35 | 0.2988718 | 1.362661 | 23.49416 | 0.407261
36 | 0.3101197 | 1.354785 | 23.35836 | 0.4201454
37 | 0.3197607 | 1.346908 | 23.22255 | 0.4306882
38 | 0.3294017 | 1.339031 | 23.08675 | 0.4410792
39 | 0.3390427 | 1.331155 | 22.95094 | 0.4513183
40 | 0.3470769 | 1.315401 | 22.67933 | 0.4565455
41 | 0.3567179 | 1.307525 | 22.54353 | 0.4664175
42 | 0.3647521 | 1.299648 | 22.40773 | 0.4740494
43 | 0.3711795 | 1.291771 | 22.27192 | 0.479479
44 | 0.3776068 | 1.283895 | 22.13612 | 0.4848074
45 | 0.3840342 | 1.276018 | 22.00031 | 0.4900346
46 | 0.3904615 | 1.268141 | 21.86451 | 0.4951605
47 | 0.3952821 | 1.260265 | 21.7287 | 0.4981601
48 | 0.4017094 | 1.236635 | 21.32129 | 0.4967678
49 | 0.4081368 | 1.220882 | 21.04968 | 0.4982866
50 | 0.4145641 | 1.205128 | 20.77807 | 0.4996029
51 | 0.4193846 | 1.197252 | 20.64227 | 0.5021089
52 | 0.4242051 | 1.189375 | 20.50646 | 0.5045389
53 | 0.4290256 | 1.173622 | 20.23485 | 0.5035138
54 | 0.4338462 | 1.165745 | 20.09905 | 0.505754
55 | 0.4386667 | 1.149992 | 19.82744 | 0.504463
56 | 0.4418803 | 1.142115 | 19.69164 | 0.5046782
57 | 0.4467009 | 1.126362 | 19.42003 | 0.5031467
58 | 0.4499145 | 1.118485 | 19.28422 | 0.5032227
59 | 0.4531282 | 1.110608 | 19.14842 | 0.503248
60 | 0.4563419 | 1.094855 | 18.87681 | 0.4996282
61 | 0.4595556 | 1.086978 | 18.74101 | 0.499527
62 | 0.4627692 | 1.079102 | 18.6052 | 0.4993751
63 | 0.4659829 | 1.071225 | 18.4694 | 0.4991726
64 | 0.4691966 | 1.055472 | 18.19779 | 0.4952237
65 | 0.4724103 | 1.039718 | 17.92618 | 0.4911737
66 | 0.4756239 | 1.023965 | 17.65457 | 0.4870223
67 | 0.4772308 | 1.008212 | 17.38296 | 0.4811497
68 | 0.4804444 | 1.000335 | 17.24716 | 0.4806055
69 | 0.4820513 | 0.9924585 | 17.11135 | 0.4784159
70 | 0.485265 | 0.9845819 | 16.97555 | 0.4777831
71 | 0.4868718 | 0.9688286 | 16.70394 | 0.4716953
72 | 0.4900855 | 0.9609519 | 16.56814 | 0.4709486
73 | 0.4916923 | 0.9451986 | 16.29653 | 0.4647469
74 | 0.4932991 | 0.9373219 | 16.16072 | 0.4623801
75 | 0.494906 | 0.9294453 | 16.02492 | 0.459988
76 | 0.4965128 | 0.9215686 | 15.88911 | 0.4575706
77 | 0.4997265 | 0.913692 | 15.75331 | 0.4565961
78 | 0.4997265 | 0.9058153 | 15.61751 | 0.4526599
79 | 0.5013333 | 0.9058153 | 15.61751 | 0.4541154
80 | 0.5029402 | 0.890062 | 15.3459 | 0.4476479
81 | 0.5061538 | 0.8821854 | 15.21009 | 0.4465215
82 | 0.5061538 | 0.866432 | 14.93848 | 0.4385479
83 | 0.5093675 | 0.8585554 | 14.80268 | 0.4373202
84 | 0.5109744 | 0.8506787 | 14.66687 | 0.434675
85 | 0.5125812 | 0.8428021 | 14.53107 | 0.4320045
86 | 0.514188 | 0.8349254 | 14.39527 | 0.4293087
87 | 0.5157949 | 0.8270488 | 14.25946 | 0.4265875
88 | 0.5157949 | 0.8191721 | 14.12366 | 0.4225248
89 | 0.5174017 | 0.8112955 | 13.98785 | 0.4197657
90 | 0.5190085 | 0.8112955 | 13.98785 | 0.4210693
91 | 0.5206154 | 0.7955421 | 13.71624 | 0.4141715
92 | 0.5222222 | 0.7876655 | 13.58044 | 0.4113364
93 | 0.5222222 | 0.7876655 | 13.58044 | 0.4113364
94 | 0.5238291 | 0.7797888 | 13.44464 | 0.4084761
95 | 0.5238291 | 0.7719122 | 13.30883 | 0.40435
96 | 0.5254359 | 0.7561589 | 13.03722 | 0.397313
97 | 0.5270427 | 0.7482822 | 12.90142 | 0.3943767
98 | 0.5286496 | 0.7404056 | 12.76561 | 0.3914151
99 | 0.5302564 | 0.7246523 | 12.494 | 0.3842515
100 | 0.5318632 | 0.7167756 | 12.3582 | 0.3812266
101 | 0.5318632 | 0.7167756 | 12.3582 | 0.3812266
102 | 0.5334701 | 0.7088989 | 12.2224 | 0.3781764
103 | 0.5350769 | 0.7010223 | 12.08659 | 0.3751008
104 | 0.5350769 | 0.6931456 | 11.95079 | 0.3708862
105 | 0.5366838 | 0.685269 | 11.81498 | 0.3677727
106 | 0.5366838 | 0.6773923 | 11.67918 | 0.3635455
107 | 0.5382906 | 0.6695157 | 11.54337 | 0.360394
108 | 0.5398974 | 0.6695157 | 11.54337 | 0.3614698
109 | 0.5398974 | 0.661639 | 11.40757 | 0.3572172
110 | 0.5415043 | 0.661639 | 11.40757 | 0.3582804
111 | 0.5398974 | 0.661639 | 11.40757 | 0.3572172
112 | 0.5415043 | 0.6458857 | 11.13596 | 0.3497499
113 | 0.5447179 | 0.6458857 | 11.13596 | 0.3518255
114 | 0.5447179 | 0.6301324 | 10.86435 | 0.3432444
115 | 0.5447179 | 0.6301324 | 10.86435 | 0.3432444
116 | 0.5463248 | 0.6222557 | 10.72855 | 0.3399537
117 | 0.5463248 | 0.6222557 | 10.72855 | 0.3399537
118 | 0.5479316 | 0.6143791 | 10.59274 | 0.3366377
119 | 0.5479316 | 0.6143791 | 10.59274 | 0.3366377
120 | 0.5479316 | 0.6065024 | 10.45694 | 0.3323219
121 | 0.5495385 | 0.6065024 | 10.45694 | 0.3332964
122 | 0.5495385 | 0.5986258 | 10.32113 | 0.3289679
123 | 0.5495385 | 0.5986258 | 10.32113 | 0.3289679
124 | 0.5495385 | 0.5907491 | 10.18533 | 0.3246394
125 | 0.5511453 | 0.5907491 | 10.18533 | 0.3255886
126 | 0.5511453 | 0.5828725 | 10.04953 | 0.3212474
127 | 0.5527521 | 0.5828725 | 10.04953 | 0.322184
128 | 0.5591795 | 0.4883526 | 8.419873 | 0.2730768
129 | 0.5672137 | 0.4095861 | 7.061829 | 0.2323228
130 | 0.5720342 | 0.3386962 | 5.839589 | 0.1937458
131 | 0.5768547 | 0.2914362 | 5.024763 | 0.1681164
132 | 0.5816752 | 0.2362996 | 4.074132 | 0.1374496
133 | 0.5848889 | 0.204793 | 3.530914 | 0.1197812
134 | 0.5881026 | 0.1732864 | 2.987697 | 0.1019102
135 | 0.5913162 | 0.1417798 | 2.444479 | 0.08383669
136 | 0.5929231 | 0.1260265 | 2.17287 | 0.07472401
137 | 0.5945299 | 0.1023965 | 1.765457 | 0.06087779
138 | 0.5977436 | 0.09451986 | 1.629653 | 0.05649864
139 | 0.5993504 | 0.07876655 | 1.358044 | 0.04720877
140 | 0.5993504 | 0.06301324 | 1.086435 | 0.03776701
141 | 0.6025641 | 0.05513658 | 0.9506308 | 0.03322333
142 | 0.6025641 | 0.04725993 | 0.8148264 | 0.02847714
143 | 0.6041709 | 0.03938327 | 0.679022 | 0.02379423
144 | 0.6041709 | 0.03938327 | 0.679022 | 0.02379423
145 | 0.6057778 | 0.03150662 | 0.5432176 | 0.01908601
146 | 0.6057778 | 0.02362996 | 0.4074132 | 0.01431451
147 | 0.6057778 | 0.02362996 | 0.4074132 | 0.01431451
148 | 0.6057778 | 0.01575331 | 0.2716088 | 0.009543005
149 | 0.6073846 | 0.01575331 | 0.2716088 | 0.009568318
150 | 0.6073846 | 0.01575331 | 0.2716088 | 0.009568318
151 | 0.6073846 | 0.01575331 | 0.2716088 | 0.009568318
152 | 0.6089915 | 0.007876655 | 0.1358044 | 0.004796816
153 | 0.6089915 | 0.007876655 | 0.1358044 | 0.004796816
154 | 0.6089915 | 0.007876655 | 0.1358044 | 0.004796816
155 | 0.6089915 | 0.007876655 | 0.1358044 | 0.004796816
156 | 0.6105983 | 0.007876655 | 0.1358044 | 0.004809472
157 | 0.6105983 | 0 | 0 | 0
158 | 0.6105983 | 0 | 0 | 0
159 | 0.6105983 | 0 | 0 | 0
160 | 0.6105983 | 0.007876655 | 0.1358044 | 0.004809472
161 | 0.6105983 | 0 | 0 | 0
162 | 0.6105983 | 0 | 0 | 0
163 | 0.6105983 | 0 | 0 | 0
164 | 0.6105983 | 0 | 0 | 0
165 | 0.6105983 | 0 | 0 | 0
166 | 0.6105983 | 0 | 0 | 0
167 | 0.6105983 | 0 | 0 | 0
168 | 0.6105983 | 0.007876655 | 0.1358044 | 0.004809472
169 | 0.6105983 | 0 | 0 | 0
170 | 0.6105983 | 0 | 0 | 0
171 | 0.6122051 | 0.007876655 | 0.1358044 | 0.004822129
172 | 0.6122051 | 0 | 0 | 0
173 | 0.6122051 | 0 | 0 | 0
174 | 0.6122051 | 0 | 0 | 0
175 | 0.6122051 | 0 | 0 | 0
176 | 0.6122051 | 0 | 0 | 0
177 | 0.6122051 | 0 | 0 | 0
178 | 0.6122051 | 0 | 0 | 0
179 | 0.6122051 | 0 | 0 | 0
180 | 0.6122051 | 0 | 0 | 0
181 | 0.6122051 | 0 | 0 | 0
182 | 0.6122051 | 0 | 0 | 0
183 | 0.6122051 | 0 | 0 | 0
184 | 0.6122051 | 0 | 0 | 0
185 | 0.6122051 | 0 | 0 | 0
186 | 0.613812 | 0 | 0 | 0
187 | 0.613812 | 0 | 0 | 0
188 | 0.6122051 | 0 | 0 | 0
189 | 0.613812 | 0 | 0 | 0
190 | 0.6122051 | 0 | 0 | 0
191 | 0.613812 | 0 | 0 | 0
192 | 0.613812 | 0 | 0 | 0
193 | 0.613812 | 0 | 0 | 0
194 | 0.613812 | 0 | 0 | 0
195 | 0.6154188 | 0 | 0 | 0
196 | 0.613812 | 0 | 0 | 0
197 | 0.613812 | 0 | 0 | 0
198 | 0.613812 | 0 | 0 | 0
199 | 0.613812 | 0 | 0 | 0
200 | 0.613812 | 0 | 0 | 0
201 | 0.6154188 | 0 | 0 | 0
202 | 0.6154188 | 0 | 0 | 0
203 | 0.6154188 | 0 | 0 | 0
204 | 0.613812 | 0 | 0 | 0
205 | 0.613812 | 0 | 0 | 0
206 | 0.6154188 | 0 | 0 | 0
207 | 0.6154188 | 0 | 0 | 0
208 | 0.613812 | 0 | 0 | 0
209 | 0.6154188 | 0 | 0 | 0
210 | 0.6154188 | 0 | 0 | 0
211 | 0.6154188 | 0 | 0 | 0
212 | 0.6154188 | 0 | 0 | 0
213 | 0.6154188 | 0 | 0 | 0
214 | 0.6154188 | 0 | 0 | 0
215 | 0.6154188 | 0 | 0 | 0
216 | 0.6154188 | 0 | 0 | 0
217 | 0.6154188 | 0 | 0 | 0
218 | 0.6154188 | 0 | 0 | 0
219 | 0.6154188 | 0 | 0 | 0
220 | 0.6154188 | 0 | 0 | 0
221 | 0.6154188 | 0 | 0 | 0
222 | 0.6154188 | 0 | 0 | 0
223 | 0.6154188 | 0 | 0 | 0
224 | 0.6170256 | 0 | 0 | 0
225 | 0.6170256 | 0 | 0 | 0
226 | 0.6154188 | 0 | 0 | 0
227 | 0.6170256 | 0 | 0 | 0
228 | 0.6170256 | 0 | 0 | 0
229 | 0.6170256 | 0 | 0 | 0
230 | 0.6170256 | 0 | 0 | 0
231 | 0.6170256 | 0 | 0 | 0
232 | 0.6170256 | 0 | 0 | 0
233 | 0.6170256 | 0 | 0 | 0
234 | 0.6170256 | 0 | 0 | 0
235 | 0.6170256 | 0 | 0 | 0
236 | 0.6154188 | 0 | 0 | 0
237 | 0.6170256 | 0 | 0 | 0
238 | 0.6154188 | 0 | 0 | 0
239 | 0.6170256 | 0 | 0 | 0
240 | 0.6170256 | 0 | 0 | 0
241 | 0.6170256 | 0 | 0 | 0
242 | 0.6170256 | 0 | 0 | 0
243 | 0.6170256 | 0 | 0 | 0
244 | 0.6170256 | 0 | 0 | 0
245 | 0.6170256 | 0 | 0 | 0
246 | 0.6170256 | 0 | 0 | 0
247 | 0.6170256 | 0 | 0 | 0
248 | 0.6170256 | 0 | 0 | 0
249 | 0.6170256 | 0 | 0 | 0
250 | 0.6170256 | 0 | 0 | 0
251 | 0.6170256 | 0 | 0 | 0
252 | 0.6186325 | 0 | 0 | 0
253 | 0.6170256 | 0 | 0 | 0
254 | 0.6186325 | 0 | 0 | 0
255 | 0.6186325 | 0 | 0 | 0