## Summary
0
Time | 2023-10-16 15:10
ID | X031_LM
Pixel | 2
Pixel Area | 0.058
Irradiance | 100
Panel Temperature | 0
Voc | 0.5350769
Isc | 1.457181
Vmp | 0.3615385
Imp | 1.189375
Pmp | 0.4300048
FF | 0.5514974
Eff | 0.07413875
Dir | Forward

## Data
| Voltage | Current | Current Density | Power
0 | 0.5350769 | 0 | 0 | 0
1 | 0.5350769 | 0 | 0 | 0
2 | 0.5350769 | 0 | 0 | 0
3 | 0.5334701 | 0 | 0 | 0
4 | 0.5334701 | 0 | 0 | 0
5 | 0.5334701 | 0 | 0 | 0
6 | 0.5350769 | 0 | 0 | 0
7 | 0.5334701 | 0 | 0 | 0
8 | 0.5350769 | 0 | 0 | 0
9 | 0.5334701 | 0 | 0 | 0
10 | 0.5350769 | 0 | 0 | 0
11 | 0.5366838 | 0 | 0 | 0
12 | 0.5350769 | 0 | 0 | 0
13 | 0.5366838 | 0 | 0 | 0
14 | 0.5366838 | 0.007876655 | 0.1358044 | 0.004227273
15 | 0.5382906 | 0 | 0 | 0
16 | 0.5382906 | 0 | 0 | 0
17 | 0.5382906 | 0 | 0 | 0
18 | 0.5382906 | 0 | 0 | 0
19 | 0.5398974 | 0 | 0 | 0
20 | 0.5398974 | 0 | 0 | 0
21 | 0.5398974 | 0 | 0 | 0
22 | 0.5415043 | 0 | 0 | 0
23 | 0.5415043 | 0 | 0 | 0
24 | 0.5415043 | 0 | 0 | 0
25 | 0.5415043 | 0 | 0 | 0
26 | 0.5415043 | 0 | 0 | 0
27 | 0.5431111 | 0 | 0 | 0
28 | 0.5431111 | 0 | 0 | 0
29 | 0.5431111 | 0 | 0 | 0
30 | 0.5431111 | 0 | 0 | 0
31 | 0.5431111 | 0 | 0 | 0
32 | 0.5431111 | 0 | 0 | 0
33 | 0.5447179 | 0 | 0 | 0
34 | 0.5447179 | 0 | 0 | 0
35 | 0.5447179 | 0 | 0 | 0
36 | 0.5463248 | 0 | 0 | 0
37 | 0.5463248 | 0 | 0 | 0
38 | 0.5463248 | 0 | 0 | 0
39 | 0.5463248 | 0 | 0 | 0
40 | 0.5463248 | 0 | 0 | 0
41 | 0.5463248 | 0 | 0 | 0
42 | 0.5479316 | 0 | 0 | 0
43 | 0.5479316 | 0 | 0 | 0
44 | 0.5479316 | 0 | 0 | 0
45 | 0.5479316 | 0 | 0 | 0
46 | 0.5479316 | 0 | 0 | 0
47 | 0.5479316 | 0 | 0 | 0
48 | 0.5479316 | 0 | 0 | 0
49 | 0.5479316 | 0 | 0 | 0
50 | 0.5495385 | 0 | 0 | 0
51 | 0.5495385 | 0 | 0 | 0
52 | 0.5495385 | 0 | 0 | 0
53 | 0.5495385 | 0 | 0 | 0
54 | 0.5495385 | 0 | 0 | 0
55 | 0.5495385 | 0 | 0 | 0
56 | 0.5511453 | 0 | 0 | 0
57 | 0.5495385 | 0 | 0 | 0
58 | 0.5511453 | 0 | 0 | 0
59 | 0.5511453 | 0 | 0 | 0
60 | 0.5511453 | 0 | 0 | 0
61 | 0.5511453 | 0 | 0 | 0
62 | 0.5511453 | 0 | 0 | 0
63 | 0.5511453 | 0 | 0 | 0
64 | 0.5527521 | 0 | 0 | 0
65 | 0.5527521 | 0 | 0 | 0
66 | 0.5511453 | 0 | 0 | 0
67 | 0.5527521 | 0 | 0 | 0
68 | 0.5527521 | 0 | 0 | 0
69 | 0.5527521 | 0 | 0 | 0
70 | 0.5527521 | 0 | 0 | 0
71 | 0.5527521 | 0 | 0 | 0
72 | 0.5527521 | 0 | 0 | 0
73 | 0.5527521 | 0 | 0 | 0
74 | 0.554359 | 0 | 0 | 0
75 | 0.554359 | 0 | 0 | 0
76 | 0.554359 | 0 | 0 | 0
77 | 0.554359 | 0 | 0 | 0
78 | 0.554359 | 0 | 0 | 0
79 | 0.554359 | 0 | 0 | 0
80 | 0.554359 | 0 | 0 | 0
81 | 0.554359 | 0 | 0 | 0
82 | 0.554359 | 0 | 0 | 0
83 | 0.554359 | 0 | 0 | 0
84 | 0.554359 | 0 | 0 | 0
85 | 0.554359 | 0 | 0 | 0
86 | 0.554359 | 0 | 0 | 0
87 | 0.5559658 | 0 | 0 | 0
88 | 0.5559658 | 0 | 0 | 0
89 | 0.5559658 | 0 | 0 | 0
90 | 0.5559658 | 0 | 0 | 0
91 | 0.5559658 | 0 | 0 | 0
92 | 0.5559658 | 0 | 0 | 0
93 | 0.5559658 | 0 | 0 | 0
94 | 0.5559658 | 0 | 0 | 0
95 | 0.5559658 | 0 | 0 | 0
96 | 0.5559658 | 0 | 0 | 0
97 | 0.5559658 | 0 | 0 | 0
98 | 0.5559658 | 0 | 0 | 0
99 | 0.5559658 | 0 | 0 | 0
100 | 0.5559658 | 0 | 0 | 0
101 | 0.5559658 | 0 | 0 | 0
102 | 0.5575726 | 0 | 0 | 0
103 | 0.5575726 | 0 | 0 | 0
104 | 0.5575726 | 0 | 0 | 0
105 | 0.5559658 | 0 | 0 | 0
106 | 0.5559658 | 0 | 0 | 0
107 | 0.5575726 | 0 | 0 | 0
108 | 0.5559658 | 0 | 0 | 0
109 | 0.5575726 | 0 | 0 | 0
110 | 0.5575726 | 0 | 0 | 0
111 | 0.5575726 | 0 | 0 | 0
112 | 0.5575726 | 0 | 0 | 0
113 | 0.5575726 | 0 | 0 | 0
114 | 0.5591795 | 0 | 0 | 0
115 | 0.5575726 | 0 | 0 | 0
116 | 0.5575726 | 0 | 0 | 0
117 | 0.5575726 | 0 | 0 | 0
118 | 0.5575726 | 0 | 0 | 0
119 | 0.5591795 | 0 | 0 | 0
120 | 0.5575726 | 0 | 0 | 0
121 | 0.5591795 | 0 | 0 | 0
122 | 0.5591795 | 0 | 0 | 0
123 | 0.5575726 | 0 | 0 | 0
124 | 0.5591795 | 0 | 0 | 0
125 | 0.5591795 | 0 | 0 | 0
126 | 0.5591795 | 0 | 0 | 0
127 | 0.5591795 | 0 | 0 | 0
128 | 0.5495385 | 0.0866432 | 1.493848 | 0.04761377
129 | 0.5415043 | 0.1575331 | 2.716088 | 0.08530485
130 | 0.5334701 | 0.2126697 | 3.666719 | 0.1134529
131 | 0.5270427 | 0.2678063 | 4.617349 | 0.1411453
132 | 0.5222222 | 0.3071895 | 5.296371 | 0.1604212
133 | 0.5174017 | 0.3386962 | 5.839589 | 0.175242
134 | 0.514188 | 0.3623261 | 6.247002 | 0.1863038
135 | 0.5109744 | 0.3859561 | 6.654415 | 0.1972137
136 | 0.5061538 | 0.4095861 | 7.061829 | 0.2073136
137 | 0.504547 | 0.4253394 | 7.333437 | 0.2146037
138 | 0.5013333 | 0.4410927 | 7.605046 | 0.2211345
139 | 0.4997265 | 0.456846 | 7.876655 | 0.228298
140 | 0.4981197 | 0.4647226 | 8.012459 | 0.2314875
141 | 0.4965128 | 0.480476 | 8.284068 | 0.2385625
142 | 0.494906 | 0.4883526 | 8.419873 | 0.2416886
143 | 0.4932991 | 0.4962293 | 8.555677 | 0.2447895
144 | 0.4916923 | 0.5041059 | 8.691481 | 0.247865
145 | 0.4900855 | 0.5119826 | 8.827286 | 0.2509152
146 | 0.4900855 | 0.5277359 | 9.098894 | 0.2586357
147 | 0.4884786 | 0.5277359 | 9.098894 | 0.2577877
148 | 0.4868718 | 0.5356125 | 9.234699 | 0.2607746
149 | 0.485265 | 0.5434892 | 9.370503 | 0.2637363
150 | 0.485265 | 0.5434892 | 9.370503 | 0.2637363
151 | 0.485265 | 0.5513658 | 9.506308 | 0.2675585
152 | 0.4836581 | 0.5513658 | 9.506308 | 0.2666726
153 | 0.4836581 | 0.5592425 | 9.642112 | 0.2704822
154 | 0.4820513 | 0.5671192 | 9.777916 | 0.2733805
155 | 0.4820513 | 0.5671192 | 9.777916 | 0.2733805
156 | 0.4804444 | 0.5749958 | 9.913721 | 0.2762535
157 | 0.4804444 | 0.5749958 | 9.913721 | 0.2762535
158 | 0.4804444 | 0.5828725 | 10.04953 | 0.2800378
159 | 0.4788376 | 0.5828725 | 10.04953 | 0.2791013
160 | 0.4772308 | 0.5986258 | 10.32113 | 0.2856826
161 | 0.4756239 | 0.6065024 | 10.45694 | 0.2884671
162 | 0.4740171 | 0.6143791 | 10.59274 | 0.2912262
163 | 0.4740171 | 0.6222557 | 10.72855 | 0.2949599
164 | 0.4724103 | 0.6301324 | 10.86435 | 0.297681
165 | 0.4708034 | 0.638009 | 11.00016 | 0.3003768
166 | 0.4691966 | 0.638009 | 11.00016 | 0.2993517
167 | 0.4691966 | 0.6537624 | 11.27176 | 0.3067431
168 | 0.4675897 | 0.6537624 | 11.27176 | 0.3056926
169 | 0.4675897 | 0.661639 | 11.40757 | 0.3093756
170 | 0.4659829 | 0.6695157 | 11.54337 | 0.3119829
171 | 0.4643761 | 0.6773923 | 11.67918 | 0.3145648
172 | 0.4643761 | 0.6773923 | 11.67918 | 0.3145648
173 | 0.4643761 | 0.685269 | 11.81498 | 0.3182225
174 | 0.4627692 | 0.6931456 | 11.95079 | 0.3207665
175 | 0.4611624 | 0.6931456 | 11.95079 | 0.3196527
176 | 0.4595556 | 0.7010223 | 12.08659 | 0.3221587
177 | 0.4579487 | 0.7088989 | 12.2224 | 0.3246394
178 | 0.4563419 | 0.7246523 | 12.494 | 0.3306892
179 | 0.4563419 | 0.7325289 | 12.62981 | 0.3342836
180 | 0.454735 | 0.7404056 | 12.76561 | 0.3366884
181 | 0.4531282 | 0.7482822 | 12.90142 | 0.3390678
182 | 0.4515214 | 0.7482822 | 12.90142 | 0.3378654
183 | 0.4515214 | 0.7561589 | 13.03722 | 0.3414219
184 | 0.4499145 | 0.7640355 | 13.17303 | 0.3437507
185 | 0.4483077 | 0.7719122 | 13.30883 | 0.3460542
186 | 0.4467009 | 0.7797888 | 13.44464 | 0.3483323
187 | 0.4467009 | 0.7876655 | 13.58044 | 0.3518508
188 | 0.445094 | 0.7955421 | 13.71624 | 0.3540911
189 | 0.4434872 | 0.7955421 | 13.71624 | 0.3528127
190 | 0.4434872 | 0.8112955 | 13.98785 | 0.3597991
191 | 0.4418803 | 0.8112955 | 13.98785 | 0.3584955
192 | 0.4386667 | 0.8270488 | 14.25946 | 0.3627987
193 | 0.4370598 | 0.8428021 | 14.53107 | 0.3683549
194 | 0.435453 | 0.8506787 | 14.66687 | 0.3704306
195 | 0.4338462 | 0.8585554 | 14.80268 | 0.372481
196 | 0.4322393 | 0.8743087 | 15.07429 | 0.3779106
197 | 0.4306325 | 0.8821854 | 15.21009 | 0.3798977
198 | 0.4274188 | 0.890062 | 15.3459 | 0.3804292
199 | 0.425812 | 0.8979387 | 15.4817 | 0.382353
200 | 0.4242051 | 0.913692 | 15.75331 | 0.3875928
201 | 0.4225983 | 0.9215686 | 15.88911 | 0.3894533
202 | 0.4209915 | 0.9294453 | 16.02492 | 0.3912885
203 | 0.4177778 | 0.9373219 | 16.16072 | 0.3915923
204 | 0.4161709 | 0.9451986 | 16.29653 | 0.3933642
205 | 0.4145641 | 0.9530752 | 16.43233 | 0.3951108
206 | 0.4129573 | 0.9609519 | 16.56814 | 0.3968321
207 | 0.4113504 | 0.9767052 | 16.83975 | 0.4017681
208 | 0.4081368 | 0.9924585 | 17.11135 | 0.4050588
209 | 0.4049231 | 1.008212 | 17.38296 | 0.4082482
210 | 0.4001026 | 1.023965 | 17.65457 | 0.4096911
211 | 0.3984957 | 1.039718 | 17.92618 | 0.4143234
212 | 0.3952821 | 1.047595 | 18.06198 | 0.4140955
213 | 0.3920684 | 1.063348 | 18.33359 | 0.4169053
214 | 0.3904615 | 1.071225 | 18.4694 | 0.4182722
215 | 0.3872479 | 1.086978 | 18.74101 | 0.4209301
216 | 0.3840342 | 1.102732 | 19.01262 | 0.4234867
217 | 0.3808205 | 1.110608 | 19.14842 | 0.4229424
218 | 0.376 | 1.134238 | 19.55583 | 0.4264736
219 | 0.3727863 | 1.142115 | 19.69164 | 0.4257648
220 | 0.3711795 | 1.157868 | 19.96325 | 0.429777
221 | 0.366359 | 1.165745 | 20.09905 | 0.4270811
222 | 0.3631453 | 1.181498 | 20.37066 | 0.4290555
223 | 0.3615385 | 1.189375 | 20.50646 | 0.4300048
224 | 0.3502906 | 1.220882 | 21.04968 | 0.4276633
225 | 0.3406496 | 1.244511 | 21.45709 | 0.4239423
226 | 0.3310085 | 1.276018 | 22.00031 | 0.4223729
227 | 0.3213675 | 1.291771 | 22.27192 | 0.4151334
228 | 0.3133333 | 1.307525 | 22.54353 | 0.4096911
229 | 0.3052991 | 1.323278 | 22.81514 | 0.4039957
230 | 0.297265 | 1.339031 | 23.08675 | 0.3980471
231 | 0.2908376 | 1.346908 | 23.22255 | 0.3917315
232 | 0.2811966 | 1.362661 | 23.49416 | 0.3831757
233 | 0.2715556 | 1.370538 | 23.62996 | 0.3721772
234 | 0.2635214 | 1.378415 | 23.76577 | 0.3632417
235 | 0.2554872 | 1.394168 | 24.03738 | 0.356192
236 | 0.247453 | 1.402045 | 24.17318 | 0.3469401
237 | 0.237812 | 1.402045 | 24.17318 | 0.333423
238 | 0.2313846 | 1.409921 | 24.30899 | 0.3262341
239 | 0.2249573 | 1.417798 | 24.44479 | 0.3189439
240 | 0.2104957 | 1.425675 | 24.5806 | 0.3000984
241 | 0.197641 | 1.433551 | 24.7164 | 0.2833285
242 | 0.1863932 | 1.433551 | 24.7164 | 0.2672041
243 | 0.1751453 | 1.441428 | 24.8522 | 0.2524593
244 | 0.1638974 | 1.441428 | 24.8522 | 0.2362463
245 | 0.1542564 | 1.441428 | 24.8522 | 0.2223495
246 | 0.1446154 | 1.441428 | 24.8522 | 0.2084526
247 | 0.1349744 | 1.441428 | 24.8522 | 0.1945558
248 | 0.1237265 | 1.449305 | 24.98801 | 0.1793174
249 | 0.1140855 | 1.449305 | 24.98801 | 0.1653446
250 | 0.1028376 | 1.449305 | 24.98801 | 0.149043
251 | 0.09319658 | 1.457181 | 25.12381 | 0.1358043
252 | 0.08355556 | 1.457181 | 25.12381 | 0.1217556
253 | 0.07552137 | 1.457181 | 25.12381 | 0.1100483
254 | 0.06588034 | 1.457181 | 25.12381 | 0.09599959
255 | 0.05784615 | 1.457181 | 25.12381 | 0.08429233