## Summary
0
Time | 2023-10-16 15:09
ID | X031_LM
Pixel | 2
Pixel Area | 0.058
Irradiance | 100
Panel Temperature | 0
Voc | 0.004820513
Isc | 0
Vmp | 0.3422564
Imp | 1.094855
Pmp | 0.3747212
FF | 3747211.5
Eff | 0.0646071
Dir | Reverse

## Data
| Voltage | Current | Current Density | Power
0 | 0.004820513 | 1.449305 | 24.98801 | 0.006986391
1 | 0.004820513 | 1.449305 | 24.98801 | 0.006986391
2 | 0.008034188 | 1.457181 | 25.12381 | 0.01170727
3 | 0.009641026 | 1.449305 | 24.98801 | 0.01397278
4 | 0.0128547 | 1.449305 | 24.98801 | 0.01863038
5 | 0.01767521 | 1.457181 | 25.12381 | 0.02575599
6 | 0.02088889 | 1.457181 | 25.12381 | 0.0304389
7 | 0.0257094 | 1.449305 | 24.98801 | 0.03726075
8 | 0.03374359 | 1.449305 | 24.98801 | 0.04890474
9 | 0.04017094 | 1.449305 | 24.98801 | 0.05821992
10 | 0.04820513 | 1.449305 | 24.98801 | 0.06986391
11 | 0.05623932 | 1.449305 | 24.98801 | 0.08150789
12 | 0.06266667 | 1.449305 | 24.98801 | 0.09082308
13 | 0.07070085 | 1.441428 | 24.8522 | 0.1019102
14 | 0.07873504 | 1.441428 | 24.8522 | 0.1134909
15 | 0.08516239 | 1.441428 | 24.8522 | 0.1227554
16 | 0.09641026 | 1.433551 | 24.7164 | 0.138209
17 | 0.109265 | 1.425675 | 24.5806 | 0.1557763
18 | 0.1205128 | 1.417798 | 24.44479 | 0.1708628
19 | 0.1301538 | 1.417798 | 24.44479 | 0.1845318
20 | 0.1397949 | 1.409921 | 24.30899 | 0.1970998
21 | 0.1494359 | 1.409921 | 24.30899 | 0.2106928
22 | 0.1590769 | 1.409921 | 24.30899 | 0.2242859
23 | 0.1655043 | 1.402045 | 24.17318 | 0.2320444
24 | 0.1751453 | 1.394168 | 24.03738 | 0.244182
25 | 0.1847863 | 1.386291 | 23.90157 | 0.2561677
26 | 0.1944274 | 1.378415 | 23.76577 | 0.2680015
27 | 0.2008547 | 1.378415 | 23.76577 | 0.2768611
28 | 0.2088889 | 1.370538 | 23.62996 | 0.2862902
29 | 0.2153162 | 1.354785 | 23.35836 | 0.2917071
30 | 0.2233504 | 1.354785 | 23.35836 | 0.3025917
31 | 0.2297778 | 1.346908 | 23.22255 | 0.3094895
32 | 0.2410256 | 1.315401 | 22.67933 | 0.3170455
33 | 0.2538803 | 1.299648 | 22.40773 | 0.3299551
34 | 0.2635214 | 1.268141 | 21.86451 | 0.3341824
35 | 0.2731624 | 1.252388 | 21.5929 | 0.3421053
36 | 0.2811966 | 1.236635 | 21.32129 | 0.3477375
37 | 0.2876239 | 1.220882 | 21.04968 | 0.3511547
38 | 0.2940513 | 1.205128 | 20.77807 | 0.3543695
39 | 0.3020855 | 1.197252 | 20.64227 | 0.3616723
40 | 0.3085128 | 1.181498 | 20.37066 | 0.3645074
41 | 0.3133333 | 1.165745 | 20.09905 | 0.3652667
42 | 0.3197607 | 1.149992 | 19.82744 | 0.3677221
43 | 0.3245812 | 1.134238 | 19.55583 | 0.3681524
44 | 0.3294017 | 1.126362 | 19.42003 | 0.3710255
45 | 0.3342222 | 1.118485 | 19.28422 | 0.3738225
46 | 0.3390427 | 1.102732 | 19.01262 | 0.3738732
47 | 0.3422564 | 1.094855 | 18.87681 | 0.3747212
48 | 0.3470769 | 1.071225 | 18.4694 | 0.3717975
49 | 0.3518974 | 1.055472 | 18.19779 | 0.3714178
50 | 0.3567179 | 1.039718 | 17.92618 | 0.3708862
51 | 0.3615385 | 1.023965 | 17.65457 | 0.3702028
52 | 0.3647521 | 1.016088 | 17.51877 | 0.3706204
53 | 0.3679658 | 1.000335 | 17.24716 | 0.3680891
54 | 0.3711795 | 0.9924585 | 17.11135 | 0.3683802
55 | 0.3743932 | 0.9845819 | 16.97555 | 0.3686207
56 | 0.3776068 | 0.9688286 | 16.70394 | 0.3658363
57 | 0.3808205 | 0.9609519 | 16.56814 | 0.3659502
58 | 0.3824274 | 0.9451986 | 16.29653 | 0.3614698
59 | 0.385641 | 0.9373219 | 16.16072 | 0.3614698
60 | 0.3888547 | 0.9294453 | 16.02492 | 0.3614192
61 | 0.3904615 | 0.9215686 | 15.88911 | 0.3598371
62 | 0.3920684 | 0.913692 | 15.75331 | 0.3582297
63 | 0.3952821 | 0.9058153 | 15.61751 | 0.3580525
64 | 0.3984957 | 0.890062 | 15.3459 | 0.3546859
65 | 0.4017094 | 0.8821854 | 15.21009 | 0.3543822
66 | 0.4033162 | 0.866432 | 14.93848 | 0.3494461
67 | 0.4049231 | 0.8585554 | 14.80268 | 0.3476489
68 | 0.4081368 | 0.8506787 | 14.66687 | 0.3471933
69 | 0.4097436 | 0.8428021 | 14.53107 | 0.3453327
70 | 0.4113504 | 0.8349254 | 14.39527 | 0.3434469
71 | 0.4129573 | 0.8191721 | 14.12366 | 0.3382831
72 | 0.4145641 | 0.8191721 | 14.12366 | 0.3395994
73 | 0.4177778 | 0.8112955 | 13.98785 | 0.3389412
74 | 0.4193846 | 0.7955421 | 13.71624 | 0.3336381
75 | 0.4209915 | 0.7955421 | 13.71624 | 0.3349164
76 | 0.4225983 | 0.7797888 | 13.44464 | 0.3295374
77 | 0.4242051 | 0.7797888 | 13.44464 | 0.3307904
78 | 0.425812 | 0.7719122 | 13.30883 | 0.3286894
79 | 0.4274188 | 0.7640355 | 13.17303 | 0.3265632
80 | 0.4290256 | 0.7561589 | 13.03722 | 0.3244115
81 | 0.4306325 | 0.7482822 | 12.90142 | 0.3222346
82 | 0.4322393 | 0.7404056 | 12.76561 | 0.3200324
83 | 0.4338462 | 0.7325289 | 12.62981 | 0.3178048
84 | 0.435453 | 0.7246523 | 12.494 | 0.315552
85 | 0.4370598 | 0.7167756 | 12.3582 | 0.3132738
86 | 0.4386667 | 0.7088989 | 12.2224 | 0.3109703
87 | 0.4402735 | 0.7010223 | 12.08659 | 0.3086415
88 | 0.4418803 | 0.7010223 | 12.08659 | 0.309768
89 | 0.4418803 | 0.6931456 | 11.95079 | 0.3062874
90 | 0.4434872 | 0.685269 | 11.81498 | 0.303908
91 | 0.445094 | 0.685269 | 11.81498 | 0.3050091
92 | 0.445094 | 0.6773923 | 11.67918 | 0.3015033
93 | 0.4467009 | 0.6695157 | 11.54337 | 0.2990732
94 | 0.4483077 | 0.6695157 | 11.54337 | 0.300149
95 | 0.4483077 | 0.661639 | 11.40757 | 0.2966179
96 | 0.4515214 | 0.6458857 | 11.13596 | 0.2916312
97 | 0.4515214 | 0.6458857 | 11.13596 | 0.2916312
98 | 0.4531282 | 0.638009 | 11.00016 | 0.2890999
99 | 0.454735 | 0.6222557 | 10.72855 | 0.2829615
100 | 0.4563419 | 0.6143791 | 10.59274 | 0.2803669
101 | 0.4579487 | 0.6065024 | 10.45694 | 0.277747
102 | 0.4595556 | 0.6065024 | 10.45694 | 0.2787216
103 | 0.4611624 | 0.5986258 | 10.32113 | 0.2760637
104 | 0.4611624 | 0.5907491 | 10.18533 | 0.2724313
105 | 0.4627692 | 0.5907491 | 10.18533 | 0.2733805
106 | 0.4627692 | 0.5828725 | 10.04953 | 0.2697354
107 | 0.4643761 | 0.5828725 | 10.04953 | 0.270672
108 | 0.4659829 | 0.5749958 | 9.913721 | 0.2679382
109 | 0.4659829 | 0.5749958 | 9.913721 | 0.2679382
110 | 0.4675897 | 0.5749958 | 9.913721 | 0.2688621
111 | 0.4675897 | 0.5671192 | 9.777916 | 0.2651791
112 | 0.4691966 | 0.5592425 | 9.642112 | 0.2623947
113 | 0.4691966 | 0.5592425 | 9.642112 | 0.2623947
114 | 0.4708034 | 0.5513658 | 9.506308 | 0.2595849
115 | 0.4708034 | 0.5434892 | 9.370503 | 0.2558766
116 | 0.4724103 | 0.5434892 | 9.370503 | 0.2567499
117 | 0.4740171 | 0.5356125 | 9.234699 | 0.2538895
118 | 0.4740171 | 0.5356125 | 9.234699 | 0.2538895
119 | 0.4740171 | 0.5277359 | 9.098894 | 0.2501558
120 | 0.4756239 | 0.5277359 | 9.098894 | 0.2510038
121 | 0.4756239 | 0.5198592 | 8.96309 | 0.2472575
122 | 0.4756239 | 0.5198592 | 8.96309 | 0.2472575
123 | 0.4772308 | 0.5198592 | 8.96309 | 0.2480928
124 | 0.4772308 | 0.5198592 | 8.96309 | 0.2480928
125 | 0.4788376 | 0.5119826 | 8.827286 | 0.2451565
126 | 0.4788376 | 0.5119826 | 8.827286 | 0.2451565
127 | 0.4788376 | 0.5041059 | 8.691481 | 0.2413849
128 | 0.4884786 | 0.4253394 | 7.333437 | 0.2077692
129 | 0.4981197 | 0.3544495 | 6.111198 | 0.1765582
130 | 0.5061538 | 0.2914362 | 5.024763 | 0.1475116
131 | 0.5125812 | 0.252053 | 4.345741 | 0.1291976
132 | 0.5174017 | 0.204793 | 3.530914 | 0.1059603
133 | 0.5222222 | 0.1732864 | 2.987697 | 0.09049401
134 | 0.5254359 | 0.1496564 | 2.580284 | 0.07863487
135 | 0.5286496 | 0.1260265 | 2.17287 | 0.06662384
136 | 0.5318632 | 0.1023965 | 1.765457 | 0.05446094
137 | 0.5350769 | 0.0866432 | 1.493848 | 0.04636078
138 | 0.5366838 | 0.07876655 | 1.358044 | 0.04227273
139 | 0.5398974 | 0.06301324 | 1.086435 | 0.03402069
140 | 0.5398974 | 0.05513658 | 0.9506308 | 0.0297681
141 | 0.5415043 | 0.04725993 | 0.8148264 | 0.02559145
142 | 0.5431111 | 0.03938327 | 0.679022 | 0.02138949
143 | 0.5447179 | 0.03938327 | 0.679022 | 0.02145278
144 | 0.5447179 | 0.03150662 | 0.5432176 | 0.01716222
145 | 0.5463248 | 0.02362996 | 0.4074132 | 0.01290964
146 | 0.5479316 | 0.02362996 | 0.4074132 | 0.0129476
147 | 0.5479316 | 0.01575331 | 0.2716088 | 0.008631737
148 | 0.5479316 | 0.01575331 | 0.2716088 | 0.008631737
149 | 0.5495385 | 0.01575331 | 0.2716088 | 0.00865705
150 | 0.5511453 | 0.01575331 | 0.2716088 | 0.008682363
151 | 0.5511453 | 0.007876655 | 0.1358044 | 0.004341181
152 | 0.5511453 | 0.007876655 | 0.1358044 | 0.004341181
153 | 0.5511453 | 0.007876655 | 0.1358044 | 0.004341181
154 | 0.5527521 | 0.007876655 | 0.1358044 | 0.004353838
155 | 0.5527521 | 0.007876655 | 0.1358044 | 0.004353838
156 | 0.5527521 | 0.007876655 | 0.1358044 | 0.004353838
157 | 0.5527521 | 0.007876655 | 0.1358044 | 0.004353838
158 | 0.5527521 | 0.007876655 | 0.1358044 | 0.004353838
159 | 0.554359 | 0 | 0 | 0
160 | 0.554359 | 0 | 0 | 0
161 | 0.554359 | 0 | 0 | 0
162 | 0.554359 | 0 | 0 | 0
163 | 0.554359 | 0 | 0 | 0
164 | 0.5559658 | 0.007876655 | 0.1358044 | 0.004379151
165 | 0.5559658 | 0 | 0 | 0
166 | 0.554359 | 0 | 0 | 0
167 | 0.5559658 | 0 | 0 | 0
168 | 0.5559658 | 0 | 0 | 0
169 | 0.5559658 | 0 | 0 | 0
170 | 0.5559658 | 0.007876655 | 0.1358044 | 0.004379151
171 | 0.5559658 | 0 | 0 | 0
172 | 0.5559658 | 0 | 0 | 0
173 | 0.5559658 | 0 | 0 | 0
174 | 0.5559658 | 0 | 0 | 0
175 | 0.5575726 | 0 | 0 | 0
176 | 0.5575726 | 0 | 0 | 0
177 | 0.5575726 | 0 | 0 | 0
178 | 0.5575726 | 0 | 0 | 0
179 | 0.5575726 | 0 | 0 | 0
180 | 0.5575726 | 0 | 0 | 0
181 | 0.5575726 | 0 | 0 | 0
182 | 0.5575726 | 0 | 0 | 0
183 | 0.5575726 | 0 | 0 | 0
184 | 0.5591795 | 0 | 0 | 0
185 | 0.5575726 | 0 | 0 | 0
186 | 0.5575726 | 0 | 0 | 0
187 | 0.5575726 | 0 | 0 | 0
188 | 0.5591795 | 0 | 0 | 0
189 | 0.5575726 | 0 | 0 | 0
190 | 0.5591795 | 0 | 0 | 0
191 | 0.5591795 | 0 | 0 | 0
192 | 0.5591795 | 0 | 0 | 0
193 | 0.5591795 | 0 | 0 | 0
194 | 0.5591795 | 0 | 0 | 0
195 | 0.5591795 | 0 | 0 | 0
196 | 0.5591795 | 0 | 0 | 0
197 | 0.5607863 | 0 | 0 | 0
198 | 0.5591795 | 0 | 0 | 0
199 | 0.5607863 | 0 | 0 | 0
200 | 0.5591795 | 0 | 0 | 0
201 | 0.5607863 | 0 | 0 | 0
202 | 0.5607863 | 0 | 0 | 0
203 | 0.5607863 | 0 | 0 | 0
204 | 0.5607863 | 0 | 0 | 0
205 | 0.5607863 | 0 | 0 | 0
206 | 0.5607863 | 0 | 0 | 0
207 | 0.5607863 | 0 | 0 | 0
208 | 0.5607863 | 0 | 0 | 0
209 | 0.5607863 | 0 | 0 | 0
210 | 0.5607863 | 0 | 0 | 0
211 | 0.5607863 | 0 | 0 | 0
212 | 0.5607863 | 0 | 0 | 0
213 | 0.5607863 | 0 | 0 | 0
214 | 0.5607863 | 0 | 0 | 0
215 | 0.5607863 | 0 | 0 | 0
216 | 0.5607863 | 0 | 0 | 0
217 | 0.5623932 | 0 | 0 | 0
218 | 0.5623932 | 0 | 0 | 0
219 | 0.5623932 | 0 | 0 | 0
220 | 0.5623932 | 0 | 0 | 0
221 | 0.5623932 | 0 | 0 | 0
222 | 0.5607863 | 0 | 0 | 0
223 | 0.5623932 | 0 | 0 | 0
224 | 0.5623932 | 0 | 0 | 0
225 | 0.5623932 | 0 | 0 | 0
226 | 0.5623932 | 0 | 0 | 0
227 | 0.5623932 | 0 | 0 | 0
228 | 0.5623932 | 0 | 0 | 0
229 | 0.5623932 | 0 | 0 | 0
230 | 0.5623932 | 0 | 0 | 0
231 | 0.5623932 | 0 | 0 | 0
232 | 0.5623932 | 0 | 0 | 0
233 | 0.5623932 | 0 | 0 | 0
234 | 0.5623932 | 0 | 0 | 0
235 | 0.5623932 | 0 | 0 | 0
236 | 0.5623932 | 0 | 0 | 0
237 | 0.564 | 0 | 0 | 0
238 | 0.5623932 | 0 | 0 | 0
239 | 0.5623932 | 0 | 0 | 0
240 | 0.564 | 0 | 0 | 0
241 | 0.564 | 0 | 0 | 0
242 | 0.5623932 | 0 | 0 | 0
243 | 0.564 | 0 | 0 | 0
244 | 0.564 | 0 | 0 | 0
245 | 0.564 | 0 | 0 | 0
246 | 0.5623932 | 0 | 0 | 0
247 | 0.564 | 0 | 0 | 0
248 | 0.5623932 | 0 | 0 | 0
249 | 0.564 | 0 | 0 | 0
250 | 0.564 | 0 | 0 | 0
251 | 0.564 | 0 | 0 | 0
252 | 0.564 | 0 | 0 | 0
253 | 0.564 | 0 | 0 | 0
254 | 0.564 | 0 | 0 | 0
255 | 0.564 | 0 | 0 | 0