## Summary
0
Time | 2023-10-16 15:06
ID | X032_LM
Pixel | 2
Pixel Area | 0.058
Irradiance | 100
Panel Temperature | 0
Voc | 0.504547
Isc | 1.457181
Vmp | 0.5334701
Imp | 1.299648
Pmp | 0.6933234
FF | 0.9430193
Eff | 0.1195385
Dir | Forward

## Data
| Voltage | Current | Current Density | Power
0 | 0.504547 | 0 | 0 | 0
1 | 0.5238291 | 0 | 0 | 0
2 | 0.5398974 | 0 | 0 | 0
3 | 0.554359 | 0 | 0 | 0
4 | 0.5672137 | 0 | 0 | 0
5 | 0.5784615 | 0 | 0 | 0
6 | 0.5881026 | 0 | 0 | 0
7 | 0.5977436 | 0 | 0 | 0
8 | 0.6041709 | 0 | 0 | 0
9 | 0.6105983 | 0 | 0 | 0
10 | 0.6154188 | 0 | 0 | 0
11 | 0.6218462 | 0 | 0 | 0
12 | 0.6266667 | 0 | 0 | 0
13 | 0.6314872 | 0 | 0 | 0
14 | 0.6347009 | 0 | 0 | 0
15 | 0.6379145 | 0 | 0 | 0
16 | 0.6411282 | 0 | 0 | 0
17 | 0.642735 | 0 | 0 | 0
18 | 0.6459487 | 0 | 0 | 0
19 | 0.6475556 | 0 | 0 | 0
20 | 0.6507692 | 0 | 0 | 0
21 | 0.6523761 | 0 | 0 | 0
22 | 0.6539829 | 0 | 0 | 0
23 | 0.6555897 | 0 | 0 | 0
24 | 0.6571966 | 0 | 0 | 0
25 | 0.6571966 | 0 | 0 | 0
26 | 0.6588034 | 0 | 0 | 0
27 | 0.6604103 | 0 | 0 | 0
28 | 0.6604103 | 0 | 0 | 0
29 | 0.6604103 | 0 | 0 | 0
30 | 0.6620171 | 0 | 0 | 0
31 | 0.6620171 | 0 | 0 | 0
32 | 0.6636239 | 0 | 0 | 0
33 | 0.6636239 | 0 | 0 | 0
34 | 0.6652308 | 0 | 0 | 0
35 | 0.6652308 | 0 | 0 | 0
36 | 0.6652308 | 0 | 0 | 0
37 | 0.6668376 | 0 | 0 | 0
38 | 0.6668376 | 0 | 0 | 0
39 | 0.6668376 | 0 | 0 | 0
40 | 0.6684444 | 0 | 0 | 0
41 | 0.6684444 | 0 | 0 | 0
42 | 0.6684444 | 0 | 0 | 0
43 | 0.6684444 | 0 | 0 | 0
44 | 0.6684444 | 0 | 0 | 0
45 | 0.6700513 | 0 | 0 | 0
46 | 0.6700513 | 0 | 0 | 0
47 | 0.6700513 | 0 | 0 | 0
48 | 0.6700513 | 0 | 0 | 0
49 | 0.6700513 | 0 | 0 | 0
50 | 0.6700513 | 0 | 0 | 0
51 | 0.6700513 | 0 | 0 | 0
52 | 0.6716581 | 0.007876655 | 0.1358044 | 0.005290419
53 | 0.6716581 | 0 | 0 | 0
54 | 0.6716581 | 0 | 0 | 0
55 | 0.6716581 | 0 | 0 | 0
56 | 0.673265 | 0 | 0 | 0
57 | 0.673265 | 0 | 0 | 0
58 | 0.673265 | 0 | 0 | 0
59 | 0.673265 | 0 | 0 | 0
60 | 0.673265 | 0 | 0 | 0
61 | 0.673265 | 0 | 0 | 0
62 | 0.673265 | 0 | 0 | 0
63 | 0.6748718 | 0 | 0 | 0
64 | 0.673265 | 0 | 0 | 0
65 | 0.673265 | 0 | 0 | 0
66 | 0.673265 | 0 | 0 | 0
67 | 0.673265 | 0 | 0 | 0
68 | 0.6748718 | 0 | 0 | 0
69 | 0.673265 | 0 | 0 | 0
70 | 0.6748718 | 0 | 0 | 0
71 | 0.6748718 | 0 | 0 | 0
72 | 0.6748718 | 0 | 0 | 0
73 | 0.6748718 | 0 | 0 | 0
74 | 0.6764786 | 0 | 0 | 0
75 | 0.6748718 | 0 | 0 | 0
76 | 0.6748718 | 0 | 0 | 0
77 | 0.6748718 | 0 | 0 | 0
78 | 0.6748718 | 0 | 0 | 0
79 | 0.6748718 | 0 | 0 | 0
80 | 0.6764786 | 0 | 0 | 0
81 | 0.6764786 | 0 | 0 | 0
82 | 0.6764786 | 0 | 0 | 0
83 | 0.6764786 | 0 | 0 | 0
84 | 0.6764786 | 0 | 0 | 0
85 | 0.6764786 | 0 | 0 | 0
86 | 0.6764786 | 0 | 0 | 0
87 | 0.6764786 | 0 | 0 | 0
88 | 0.6764786 | 0 | 0 | 0
89 | 0.6764786 | 0 | 0 | 0
90 | 0.6764786 | 0 | 0 | 0
91 | 0.6764786 | 0 | 0 | 0
92 | 0.6780855 | 0 | 0 | 0
93 | 0.6780855 | 0 | 0 | 0
94 | 0.6780855 | 0 | 0 | 0
95 | 0.6780855 | 0 | 0 | 0
96 | 0.6780855 | 0 | 0 | 0
97 | 0.6780855 | 0 | 0 | 0
98 | 0.6780855 | 0 | 0 | 0
99 | 0.6780855 | 0 | 0 | 0
100 | 0.6780855 | 0 | 0 | 0
101 | 0.6780855 | 0 | 0 | 0
102 | 0.6780855 | 0 | 0 | 0
103 | 0.6796923 | 0 | 0 | 0
104 | 0.6780855 | 0 | 0 | 0
105 | 0.6796923 | 0 | 0 | 0
106 | 0.6796923 | 0 | 0 | 0
107 | 0.6796923 | 0 | 0 | 0
108 | 0.6796923 | 0 | 0 | 0
109 | 0.6796923 | 0 | 0 | 0
110 | 0.6796923 | 0 | 0 | 0
111 | 0.6796923 | 0 | 0 | 0
112 | 0.6796923 | 0 | 0 | 0
113 | 0.6796923 | 0 | 0 | 0
114 | 0.6796923 | 0 | 0 | 0
115 | 0.6796923 | 0 | 0 | 0
116 | 0.6780855 | 0 | 0 | 0
117 | 0.6796923 | 0 | 0 | 0
118 | 0.6796923 | 0 | 0 | 0
119 | 0.6796923 | 0 | 0 | 0
120 | 0.6796923 | 0 | 0 | 0
121 | 0.6796923 | 0 | 0 | 0
122 | 0.6796923 | 0 | 0 | 0
123 | 0.6796923 | 0 | 0 | 0
124 | 0.6796923 | 0 | 0 | 0
125 | 0.6796923 | 0 | 0 | 0
126 | 0.6796923 | 0 | 0 | 0
127 | 0.6796923 | 0 | 0 | 0
128 | 0.6748718 | 0.1102732 | 1.901262 | 0.07442025
129 | 0.6684444 | 0.204793 | 3.530914 | 0.1368928
130 | 0.6636239 | 0.2756829 | 4.753154 | 0.1829498
131 | 0.6604103 | 0.3465728 | 5.975393 | 0.2288802
132 | 0.6555897 | 0.3938327 | 6.79022 | 0.2581927
133 | 0.6539829 | 0.4410927 | 7.605046 | 0.2884671
134 | 0.6507692 | 0.480476 | 8.284068 | 0.312679
135 | 0.6475556 | 0.5119826 | 8.827286 | 0.3315372
136 | 0.6459487 | 0.5356125 | 9.234699 | 0.3459782
137 | 0.6443419 | 0.5592425 | 9.642112 | 0.3603434
138 | 0.642735 | 0.5749958 | 9.913721 | 0.36957
139 | 0.6411282 | 0.5986258 | 10.32113 | 0.3837959
140 | 0.6395214 | 0.6065024 | 10.45694 | 0.3878713
141 | 0.6395214 | 0.6222557 | 10.72855 | 0.3979458
142 | 0.6379145 | 0.638009 | 11.00016 | 0.4069952
143 | 0.6363077 | 0.6458857 | 11.13596 | 0.410982
144 | 0.6347009 | 0.6537624 | 11.27176 | 0.4149435
145 | 0.6347009 | 0.6695157 | 11.54337 | 0.4249422
146 | 0.633094 | 0.6773923 | 11.67918 | 0.428853
147 | 0.633094 | 0.685269 | 11.81498 | 0.4338397
148 | 0.6314872 | 0.7010223 | 12.08659 | 0.4426866
149 | 0.6314872 | 0.7088989 | 12.2224 | 0.4476606
150 | 0.6298803 | 0.7088989 | 12.2224 | 0.4465215
151 | 0.6282735 | 0.7167756 | 12.3582 | 0.4503311
152 | 0.6282735 | 0.7246523 | 12.494 | 0.4552798
153 | 0.6282735 | 0.7325289 | 12.62981 | 0.4602285
154 | 0.6282735 | 0.7404056 | 12.76561 | 0.4651772
155 | 0.6266667 | 0.7482822 | 12.90142 | 0.4689235
156 | 0.6266667 | 0.7482822 | 12.90142 | 0.4689235
157 | 0.6250598 | 0.7561589 | 13.03722 | 0.4726445
158 | 0.6250598 | 0.7561589 | 13.03722 | 0.4726445
159 | 0.6250598 | 0.7640355 | 13.17303 | 0.4775679
160 | 0.623453 | 0.7797888 | 13.44464 | 0.4861617
161 | 0.6218462 | 0.7955421 | 13.71624 | 0.4947048
162 | 0.6202393 | 0.8112955 | 13.98785 | 0.5031973
163 | 0.6186325 | 0.8191721 | 14.12366 | 0.5067665
164 | 0.6186325 | 0.8270488 | 14.25946 | 0.5116392
165 | 0.6170256 | 0.8349254 | 14.39527 | 0.5151704
166 | 0.6154188 | 0.8428021 | 14.53107 | 0.5186762
167 | 0.6154188 | 0.8506787 | 14.66687 | 0.5235237
168 | 0.613812 | 0.866432 | 14.93848 | 0.5318264
169 | 0.613812 | 0.8743087 | 15.07429 | 0.5366611
170 | 0.6122051 | 0.8821854 | 15.21009 | 0.5400784
171 | 0.6105983 | 0.890062 | 15.3459 | 0.5434703
172 | 0.6105983 | 0.8979387 | 15.4817 | 0.5482798
173 | 0.6105983 | 0.9058153 | 15.61751 | 0.5530893
174 | 0.6089915 | 0.9058153 | 15.61751 | 0.5516338
175 | 0.6105983 | 0.9215686 | 15.88911 | 0.5627082
176 | 0.6073846 | 0.9294453 | 16.02492 | 0.5645308
177 | 0.6073846 | 0.9451986 | 16.29653 | 0.5740991
178 | 0.6057778 | 0.9530752 | 16.43233 | 0.5773518
179 | 0.6041709 | 0.9688286 | 16.70394 | 0.5853381
180 | 0.6025641 | 0.9688286 | 16.70394 | 0.5837813
181 | 0.6009573 | 0.9845819 | 16.97555 | 0.5916916
182 | 0.5993504 | 0.9924585 | 17.11135 | 0.5948304
183 | 0.5977436 | 1.000335 | 17.24716 | 0.5979439
184 | 0.5977436 | 1.016088 | 17.51877 | 0.6073604
185 | 0.5961368 | 1.023965 | 17.65457 | 0.6104233
186 | 0.5945299 | 1.031842 | 17.79038 | 0.6134608
187 | 0.5929231 | 1.039718 | 17.92618 | 0.6164731
188 | 0.5913162 | 1.055472 | 18.19779 | 0.6241176
189 | 0.5897094 | 1.063348 | 18.33359 | 0.6270666
190 | 0.5881026 | 1.071225 | 18.4694 | 0.6299902
191 | 0.5864957 | 1.079102 | 18.6052 | 0.6328886
192 | 0.5848889 | 1.094855 | 18.87681 | 0.6403685
193 | 0.5816752 | 1.110608 | 19.14842 | 0.6460133
194 | 0.5784615 | 1.126362 | 19.42003 | 0.6515569
195 | 0.5752479 | 1.142115 | 19.69164 | 0.6569992
196 | 0.573641 | 1.157868 | 19.96325 | 0.6642007
197 | 0.5720342 | 1.165745 | 20.09905 | 0.666846
198 | 0.5688205 | 1.181498 | 20.37066 | 0.6720604
199 | 0.5656068 | 1.189375 | 20.50646 | 0.6727186
200 | 0.564 | 1.205128 | 20.77807 | 0.6796923
201 | 0.5591795 | 1.213005 | 20.91388 | 0.6782874
202 | 0.5559658 | 1.228758 | 21.18549 | 0.6831475
203 | 0.554359 | 1.236635 | 21.32129 | 0.6855396
204 | 0.5495385 | 1.252388 | 21.5929 | 0.6882354
205 | 0.5479316 | 1.260265 | 21.7287 | 0.6905389
206 | 0.5447179 | 1.268141 | 21.86451 | 0.6907794
207 | 0.5415043 | 1.276018 | 22.00031 | 0.6909693
208 | 0.5334701 | 1.299648 | 22.40773 | 0.6933234
209 | 0.5270427 | 1.307525 | 22.54353 | 0.6891214
210 | 0.5206154 | 1.323278 | 22.81514 | 0.6889189
211 | 0.514188 | 1.331155 | 22.95094 | 0.6844638
212 | 0.5077607 | 1.339031 | 23.08675 | 0.6799075
213 | 0.5029402 | 1.346908 | 23.22255 | 0.6774141
214 | 0.494906 | 1.362661 | 23.49416 | 0.6743892
215 | 0.4900855 | 1.370538 | 23.62996 | 0.6716807
216 | 0.4820513 | 1.378415 | 23.76577 | 0.6644665
217 | 0.4740171 | 1.378415 | 23.76577 | 0.6533921
218 | 0.4675897 | 1.386291 | 23.90157 | 0.6482156
219 | 0.4595556 | 1.386291 | 23.90157 | 0.6370779
220 | 0.4531282 | 1.394168 | 24.03738 | 0.6317368
221 | 0.445094 | 1.402045 | 24.17318 | 0.6240417
222 | 0.4386667 | 1.402045 | 24.17318 | 0.6150302
223 | 0.4306325 | 1.409921 | 24.30899 | 0.6071579
224 | 0.4145641 | 1.417798 | 24.44479 | 0.5877681
225 | 0.3968889 | 1.417798 | 24.44479 | 0.5627082
226 | 0.3808205 | 1.425675 | 24.5806 | 0.5429261
227 | 0.366359 | 1.425675 | 24.5806 | 0.5223087
228 | 0.3535043 | 1.433551 | 24.7164 | 0.5067665
229 | 0.3406496 | 1.433551 | 24.7164 | 0.4883386
230 | 0.3294017 | 1.433551 | 24.7164 | 0.4722142
231 | 0.3181538 | 1.433551 | 24.7164 | 0.4560898
232 | 0.306906 | 1.441428 | 24.8522 | 0.4423828
233 | 0.2940513 | 1.441428 | 24.8522 | 0.4238537
234 | 0.2828034 | 1.441428 | 24.8522 | 0.4076407
235 | 0.2731624 | 1.441428 | 24.8522 | 0.3937439
236 | 0.2635214 | 1.449305 | 24.98801 | 0.3819227
237 | 0.2538803 | 1.449305 | 24.98801 | 0.3679499
238 | 0.2442393 | 1.449305 | 24.98801 | 0.3539771
239 | 0.2345983 | 1.449305 | 24.98801 | 0.3400044
240 | 0.2201368 | 1.449305 | 24.98801 | 0.3190452
241 | 0.2056752 | 1.449305 | 24.98801 | 0.298086
242 | 0.1944274 | 1.449305 | 24.98801 | 0.2817844
243 | 0.1815726 | 1.449305 | 24.98801 | 0.2631541
244 | 0.1703248 | 1.457181 | 25.12381 | 0.2481941
245 | 0.1590769 | 1.449305 | 24.98801 | 0.2305509
246 | 0.1494359 | 1.449305 | 24.98801 | 0.2165781
247 | 0.1397949 | 1.457181 | 25.12381 | 0.2037065
248 | 0.1269402 | 1.457181 | 25.12381 | 0.1849748
249 | 0.1172991 | 1.457181 | 25.12381 | 0.1709261
250 | 0.1060513 | 1.457181 | 25.12381 | 0.1545359
251 | 0.09641026 | 1.457181 | 25.12381 | 0.1404872
252 | 0.08676923 | 1.457181 | 25.12381 | 0.1264385
253 | 0.07712821 | 1.457181 | 25.12381 | 0.1123898
254 | 0.06748718 | 1.457181 | 25.12381 | 0.09834105
255 | 0.05945299 | 1.457181 | 25.12381 | 0.08663378