## Summary
0
Time | 2023-10-16 15:06
ID | X032_LM
Pixel | 2
Pixel Area | 0.058
Irradiance | 100
Panel Temperature | 0
Voc | 0.003213675
Isc | 0
Vmp | 0.5109744
Imp | 1.189375
Pmp | 0.6077401
FF | 6077400.7
Eff | 0.1047828
Dir | Reverse

## Data
| Voltage | Current | Current Density | Power
0 | 0.003213675 | 1.197252 | 20.64227 | 0.003847578
1 | 0.003213675 | 1.236635 | 21.32129 | 0.003974143
2 | 0.004820513 | 1.268141 | 21.86451 | 0.006113092
3 | 0.008034188 | 1.291771 | 22.27192 | 0.01037833
4 | 0.01124786 | 1.315401 | 22.67933 | 0.01479545
5 | 0.01606838 | 1.339031 | 23.08675 | 0.02151606
6 | 0.02088889 | 1.346908 | 23.22255 | 0.02813541
7 | 0.0257094 | 1.362661 | 23.49416 | 0.03503321
8 | 0.03374359 | 1.378415 | 23.76577 | 0.04651266
9 | 0.04017094 | 1.378415 | 23.76577 | 0.05537221
10 | 0.04820513 | 1.386291 | 23.90157 | 0.06682635
11 | 0.05623932 | 1.402045 | 24.17318 | 0.07885003
12 | 0.06266667 | 1.409921 | 24.30899 | 0.08835506
13 | 0.07070085 | 1.409921 | 24.30899 | 0.09968264
14 | 0.07712821 | 1.409921 | 24.30899 | 0.1087447
15 | 0.08516239 | 1.417798 | 24.44479 | 0.1207431
16 | 0.09801709 | 1.417798 | 24.44479 | 0.1389684
17 | 0.1108718 | 1.417798 | 24.44479 | 0.1571938
18 | 0.1221197 | 1.425675 | 24.5806 | 0.1741029
19 | 0.1333675 | 1.417798 | 24.44479 | 0.1890882
20 | 0.1430085 | 1.425675 | 24.5806 | 0.2038836
21 | 0.1526496 | 1.425675 | 24.5806 | 0.2176286
22 | 0.1622906 | 1.425675 | 24.5806 | 0.2313736
23 | 0.1719316 | 1.425675 | 24.5806 | 0.2451185
24 | 0.1815726 | 1.425675 | 24.5806 | 0.2588635
25 | 0.1912137 | 1.425675 | 24.5806 | 0.2726085
26 | 0.2008547 | 1.425675 | 24.5806 | 0.2863534
27 | 0.2104957 | 1.425675 | 24.5806 | 0.3000984
28 | 0.2185299 | 1.425675 | 24.5806 | 0.3115525
29 | 0.2281709 | 1.425675 | 24.5806 | 0.3252975
30 | 0.2345983 | 1.425675 | 24.5806 | 0.3344608
31 | 0.2426325 | 1.425675 | 24.5806 | 0.3459149
32 | 0.2619145 | 1.417798 | 24.44479 | 0.3713419
33 | 0.2779829 | 1.409921 | 24.30899 | 0.391934
34 | 0.2940513 | 1.402045 | 24.17318 | 0.412273
35 | 0.306906 | 1.394168 | 24.03738 | 0.4278785
36 | 0.3197607 | 1.386291 | 23.90157 | 0.4432814
37 | 0.3310085 | 1.386291 | 23.90157 | 0.4588743
38 | 0.3406496 | 1.386291 | 23.90157 | 0.4722395
39 | 0.3502906 | 1.378415 | 23.76577 | 0.4828457
40 | 0.3615385 | 1.370538 | 23.62996 | 0.4955022
41 | 0.3711795 | 1.362661 | 23.49416 | 0.5057919
42 | 0.3808205 | 1.362661 | 23.49416 | 0.5189294
43 | 0.3888547 | 1.354785 | 23.35836 | 0.5268144
44 | 0.3968889 | 1.346908 | 23.22255 | 0.5345728
45 | 0.4033162 | 1.346908 | 23.22255 | 0.5432299
46 | 0.4113504 | 1.339031 | 23.08675 | 0.5508111
47 | 0.4177778 | 1.331155 | 22.95094 | 0.5561268
48 | 0.4274188 | 1.323278 | 22.81514 | 0.5655939
49 | 0.435453 | 1.307525 | 22.54353 | 0.5693656
50 | 0.4434872 | 1.299648 | 22.40773 | 0.5763773
51 | 0.4499145 | 1.291771 | 22.27192 | 0.5811867
52 | 0.4579487 | 1.283895 | 22.13612 | 0.587958
53 | 0.4643761 | 1.268141 | 21.86451 | 0.5888945
54 | 0.4708034 | 1.268141 | 21.86451 | 0.5970453
55 | 0.4756239 | 1.260265 | 21.7287 | 0.5994121
56 | 0.4820513 | 1.244511 | 21.45709 | 0.5999184
57 | 0.4868718 | 1.236635 | 21.32129 | 0.6020826
58 | 0.4916923 | 1.228758 | 21.18549 | 0.6041709
59 | 0.4965128 | 1.213005 | 20.91388 | 0.6022725
60 | 0.5013333 | 1.205128 | 20.77807 | 0.6041709
61 | 0.5061538 | 1.197252 | 20.64227 | 0.6059935
62 | 0.5109744 | 1.189375 | 20.50646 | 0.6077401
63 | 0.514188 | 1.181498 | 20.37066 | 0.6075123
64 | 0.5190085 | 1.165745 | 20.09905 | 0.6050316
65 | 0.5222222 | 1.149992 | 19.82744 | 0.6005512
66 | 0.5270427 | 1.134238 | 19.55583 | 0.5977921
67 | 0.5318632 | 1.126362 | 19.42003 | 0.5990704
68 | 0.5350769 | 1.118485 | 19.28422 | 0.5984755
69 | 0.5382906 | 1.102732 | 19.01262 | 0.5935901
70 | 0.5415043 | 1.094855 | 18.87681 | 0.5928687
71 | 0.5447179 | 1.086978 | 18.74101 | 0.5920966
72 | 0.5479316 | 1.071225 | 18.4694 | 0.5869581
73 | 0.5495385 | 1.063348 | 18.33359 | 0.5843509
74 | 0.5527521 | 1.055472 | 18.19779 | 0.5834143
75 | 0.554359 | 1.047595 | 18.06198 | 0.5807437
76 | 0.5575726 | 1.039718 | 17.92618 | 0.5797186
77 | 0.5607863 | 1.031842 | 17.79038 | 0.5786428
78 | 0.5623932 | 1.023965 | 17.65457 | 0.575871
79 | 0.564 | 1.016088 | 17.51877 | 0.5730739
80 | 0.5672137 | 1.000335 | 17.24716 | 0.5674038
81 | 0.5688205 | 0.9845819 | 16.97555 | 0.5600504
82 | 0.5720342 | 0.9767052 | 16.83975 | 0.5587088
83 | 0.573641 | 0.9609519 | 16.56814 | 0.5512414
84 | 0.5752479 | 0.9530752 | 16.43233 | 0.5482545
85 | 0.5768547 | 0.9530752 | 16.43233 | 0.5497859
86 | 0.5800684 | 0.9451986 | 16.29653 | 0.5482798
87 | 0.5800684 | 0.9373219 | 16.16072 | 0.5437108
88 | 0.5816752 | 0.9294453 | 16.02492 | 0.5406353
89 | 0.5832821 | 0.9215686 | 15.88911 | 0.5375344
90 | 0.5848889 | 0.9058153 | 15.61751 | 0.5298013
91 | 0.5881026 | 0.8979387 | 15.4817 | 0.52808
92 | 0.5881026 | 0.890062 | 15.3459 | 0.5234477
93 | 0.5897094 | 0.890062 | 15.3459 | 0.5248779
94 | 0.5913162 | 0.8821854 | 15.21009 | 0.5216505
95 | 0.5913162 | 0.8743087 | 15.07429 | 0.5169929
96 | 0.5929231 | 0.8585554 | 14.80268 | 0.5090573
97 | 0.5945299 | 0.8506787 | 14.66687 | 0.505754
98 | 0.5961368 | 0.8349254 | 14.39527 | 0.4977297
99 | 0.5993504 | 0.8270488 | 14.25946 | 0.495692
100 | 0.5993504 | 0.8112955 | 13.98785 | 0.4862503
101 | 0.6009573 | 0.8034188 | 13.85205 | 0.4828204
102 | 0.6025641 | 0.8034188 | 13.85205 | 0.4841113
103 | 0.6025641 | 0.7955421 | 13.71624 | 0.4793651
104 | 0.6041709 | 0.7797888 | 13.44464 | 0.4711258
105 | 0.6057778 | 0.7797888 | 13.44464 | 0.4723787
106 | 0.6057778 | 0.7719122 | 13.30883 | 0.4676072
107 | 0.6073846 | 0.7640355 | 13.17303 | 0.4640634
108 | 0.6073846 | 0.7561589 | 13.03722 | 0.4592793
109 | 0.6089915 | 0.7482822 | 12.90142 | 0.4556975
110 | 0.6089915 | 0.7482822 | 12.90142 | 0.4556975
111 | 0.6105983 | 0.7404056 | 12.76561 | 0.4520904
112 | 0.6105983 | 0.7325289 | 12.62981 | 0.4472809
113 | 0.6105983 | 0.7246523 | 12.494 | 0.4424714
114 | 0.6122051 | 0.7167756 | 12.3582 | 0.4388137
115 | 0.6122051 | 0.7167756 | 12.3582 | 0.4388137
116 | 0.613812 | 0.7088989 | 12.2224 | 0.4351307
117 | 0.613812 | 0.7010223 | 12.08659 | 0.4302959
118 | 0.6154188 | 0.6931456 | 11.95079 | 0.4265749
119 | 0.6154188 | 0.6931456 | 11.95079 | 0.4265749
120 | 0.6170256 | 0.685269 | 11.81498 | 0.4228285
121 | 0.6170256 | 0.6773923 | 11.67918 | 0.4179684
122 | 0.6186325 | 0.6773923 | 11.67918 | 0.4190569
123 | 0.6186325 | 0.6773923 | 11.67918 | 0.4190569
124 | 0.6186325 | 0.6695157 | 11.54337 | 0.4141841
125 | 0.6186325 | 0.661639 | 11.40757 | 0.4093114
126 | 0.6202393 | 0.661639 | 11.40757 | 0.4103745
127 | 0.6202393 | 0.6537624 | 11.27176 | 0.4054891
128 | 0.6266667 | 0.5513658 | 9.506308 | 0.3455226
129 | 0.633094 | 0.456846 | 7.876655 | 0.2892265
130 | 0.6379145 | 0.3859561 | 6.654415 | 0.246207
131 | 0.6411282 | 0.3229429 | 5.56798 | 0.2070478
132 | 0.6459487 | 0.2678063 | 4.617349 | 0.1729891
133 | 0.6491624 | 0.228423 | 3.938327 | 0.1482836
134 | 0.6523761 | 0.1890397 | 3.259305 | 0.123325
135 | 0.6523761 | 0.1654098 | 2.851892 | 0.1079094
136 | 0.6555897 | 0.1417798 | 2.444479 | 0.09294938
137 | 0.6588034 | 0.1102732 | 1.901262 | 0.07264834
138 | 0.6588034 | 0.1023965 | 1.765457 | 0.06745917
139 | 0.6604103 | 0.0866432 | 1.493848 | 0.05722006
140 | 0.6636239 | 0.07088989 | 1.22224 | 0.04704423
141 | 0.6636239 | 0.06301324 | 1.086435 | 0.04181709
142 | 0.6636239 | 0.04725993 | 0.8148264 | 0.03136282
143 | 0.6652308 | 0.04725993 | 0.8148264 | 0.03143876
144 | 0.6668376 | 0.03938327 | 0.679022 | 0.02626225
145 | 0.6668376 | 0.03938327 | 0.679022 | 0.02626225
146 | 0.6668376 | 0.02362996 | 0.4074132 | 0.01575735
147 | 0.6684444 | 0.02362996 | 0.4074132 | 0.01579532
148 | 0.6684444 | 0.02362996 | 0.4074132 | 0.01579532
149 | 0.6684444 | 0.01575331 | 0.2716088 | 0.01053021
150 | 0.6700513 | 0.01575331 | 0.2716088 | 0.01055553
151 | 0.6700513 | 0.01575331 | 0.2716088 | 0.01055553
152 | 0.6700513 | 0.01575331 | 0.2716088 | 0.01055553
153 | 0.6716581 | 0.007876655 | 0.1358044 | 0.005290419
154 | 0.6716581 | 0.007876655 | 0.1358044 | 0.005290419
155 | 0.6716581 | 0.007876655 | 0.1358044 | 0.005290419
156 | 0.6716581 | 0.007876655 | 0.1358044 | 0.005290419
157 | 0.6716581 | 0.007876655 | 0.1358044 | 0.005290419
158 | 0.673265 | 0.007876655 | 0.1358044 | 0.005303076
159 | 0.6716581 | 0 | 0 | 0
160 | 0.673265 | 0.007876655 | 0.1358044 | 0.005303076
161 | 0.673265 | 0 | 0 | 0
162 | 0.673265 | 0.007876655 | 0.1358044 | 0.005303076
163 | 0.6716581 | 0 | 0 | 0
164 | 0.673265 | 0 | 0 | 0
165 | 0.673265 | 0 | 0 | 0
166 | 0.6748718 | 0 | 0 | 0
167 | 0.6748718 | 0 | 0 | 0
168 | 0.673265 | 0 | 0 | 0
169 | 0.6748718 | 0 | 0 | 0
170 | 0.6748718 | 0 | 0 | 0
171 | 0.6748718 | 0 | 0 | 0
172 | 0.6748718 | 0.007876655 | 0.1358044 | 0.005315732
173 | 0.6748718 | 0 | 0 | 0
174 | 0.6748718 | 0 | 0 | 0
175 | 0.6764786 | 0 | 0 | 0
176 | 0.6748718 | 0 | 0 | 0
177 | 0.6764786 | 0 | 0 | 0
178 | 0.6764786 | 0 | 0 | 0
179 | 0.6764786 | 0 | 0 | 0
180 | 0.6764786 | 0 | 0 | 0
181 | 0.6764786 | 0 | 0 | 0
182 | 0.6764786 | 0 | 0 | 0
183 | 0.6764786 | 0 | 0 | 0
184 | 0.6764786 | 0 | 0 | 0
185 | 0.6764786 | 0 | 0 | 0
186 | 0.6764786 | 0 | 0 | 0
187 | 0.6764786 | 0 | 0 | 0
188 | 0.6764786 | 0 | 0 | 0
189 | 0.6764786 | 0 | 0 | 0
190 | 0.6780855 | 0 | 0 | 0
191 | 0.6764786 | 0 | 0 | 0
192 | 0.6780855 | 0 | 0 | 0
193 | 0.6780855 | 0 | 0 | 0
194 | 0.6780855 | 0 | 0 | 0
195 | 0.6764786 | 0 | 0 | 0
196 | 0.6780855 | 0 | 0 | 0
197 | 0.6780855 | 0 | 0 | 0
198 | 0.6780855 | 0 | 0 | 0
199 | 0.6780855 | 0 | 0 | 0
200 | 0.6780855 | 0 | 0 | 0
201 | 0.6780855 | 0 | 0 | 0
202 | 0.6780855 | 0 | 0 | 0
203 | 0.6780855 | 0 | 0 | 0
204 | 0.6780855 | 0 | 0 | 0
205 | 0.6780855 | 0 | 0 | 0
206 | 0.6780855 | 0 | 0 | 0
207 | 0.6796923 | 0 | 0 | 0
208 | 0.6796923 | 0 | 0 | 0
209 | 0.6796923 | 0 | 0 | 0
210 | 0.6796923 | 0 | 0 | 0
211 | 0.6780855 | 0 | 0 | 0
212 | 0.6796923 | 0 | 0 | 0
213 | 0.6796923 | 0 | 0 | 0
214 | 0.6796923 | 0 | 0 | 0
215 | 0.6796923 | 0 | 0 | 0
216 | 0.6796923 | 0 | 0 | 0
217 | 0.6796923 | 0 | 0 | 0
218 | 0.6796923 | 0 | 0 | 0
219 | 0.6796923 | 0 | 0 | 0
220 | 0.6796923 | 0 | 0 | 0
221 | 0.6796923 | 0 | 0 | 0
222 | 0.6796923 | 0 | 0 | 0
223 | 0.6796923 | 0 | 0 | 0
224 | 0.6796923 | 0 | 0 | 0
225 | 0.6796923 | 0 | 0 | 0
226 | 0.6796923 | 0 | 0 | 0
227 | 0.6796923 | 0 | 0 | 0
228 | 0.6812991 | 0 | 0 | 0
229 | 0.6796923 | 0 | 0 | 0
230 | 0.6796923 | 0 | 0 | 0
231 | 0.6796923 | 0 | 0 | 0
232 | 0.6796923 | 0 | 0 | 0
233 | 0.6812991 | 0 | 0 | 0
234 | 0.6812991 | 0 | 0 | 0
235 | 0.6796923 | 0 | 0 | 0
236 | 0.6812991 | 0 | 0 | 0
237 | 0.6812991 | 0 | 0 | 0
238 | 0.6812991 | 0 | 0 | 0
239 | 0.6812991 | 0 | 0 | 0
240 | 0.6812991 | 0 | 0 | 0
241 | 0.6812991 | 0 | 0 | 0
242 | 0.6812991 | 0 | 0 | 0
243 | 0.6812991 | 0 | 0 | 0
244 | 0.6812991 | 0 | 0 | 0
245 | 0.6812991 | 0 | 0 | 0
246 | 0.6812991 | 0 | 0 | 0
247 | 0.6812991 | 0 | 0 | 0
248 | 0.6812991 | 0 | 0 | 0
249 | 0.6812991 | 0 | 0 | 0
250 | 0.6812991 | 0 | 0 | 0
251 | 0.682906 | 0 | 0 | 0
252 | 0.6812991 | 0 | 0 | 0
253 | 0.682906 | 0 | 0 | 0
254 | 0.6812991 | 0 | 0 | 0
255 | 0.6812991 | 0 | 0 | 0