## Summary
0
Time | 2023-10-16 15:06
ID | X032_LM
Pixel | 3
Pixel Area | 0.058
Irradiance | 100
Panel Temperature | 0
Voc | 0.004820513
Isc | 0
Vmp | 0.504547
Imp | 1.173622
Pmp | 0.5921473
FF | 5921472.6
Eff | 0.1020944
Dir | Reverse

## Data
| Voltage | Current | Current Density | Power
0 | 0.004820513 | 1.409921 | 24.30899 | 0.006796543
1 | 0.004820513 | 1.402045 | 24.17318 | 0.006758574
2 | 0.00642735 | 1.402045 | 24.17318 | 0.009011432
3 | 0.009641026 | 1.402045 | 24.17318 | 0.01351715
4 | 0.01124786 | 1.402045 | 24.17318 | 0.01577001
5 | 0.01606838 | 1.394168 | 24.03738 | 0.02240201
6 | 0.01928205 | 1.394168 | 24.03738 | 0.02688242
7 | 0.0257094 | 1.394168 | 24.03738 | 0.03584322
8 | 0.03213675 | 1.394168 | 24.03738 | 0.04480403
9 | 0.04017094 | 1.394168 | 24.03738 | 0.05600504
10 | 0.04659829 | 1.394168 | 24.03738 | 0.06496584
11 | 0.05463248 | 1.394168 | 24.03738 | 0.07616685
12 | 0.06105983 | 1.386291 | 23.90157 | 0.08464671
13 | 0.06748718 | 1.394168 | 24.03738 | 0.09408846
14 | 0.07552137 | 1.394168 | 24.03738 | 0.1052895
15 | 0.08194872 | 1.394168 | 24.03738 | 0.1142503
16 | 0.09319658 | 1.386291 | 23.90157 | 0.1291976
17 | 0.1060513 | 1.386291 | 23.90157 | 0.147018
18 | 0.1172991 | 1.386291 | 23.90157 | 0.1626108
19 | 0.128547 | 1.386291 | 23.90157 | 0.1782036
20 | 0.138188 | 1.386291 | 23.90157 | 0.1915689
21 | 0.1478291 | 1.386291 | 23.90157 | 0.2049341
22 | 0.1574701 | 1.386291 | 23.90157 | 0.2182994
23 | 0.1655043 | 1.386291 | 23.90157 | 0.2294371
24 | 0.1751453 | 1.378415 | 23.76577 | 0.2414228
25 | 0.1847863 | 1.386291 | 23.90157 | 0.2561677
26 | 0.1944274 | 1.378415 | 23.76577 | 0.2680015
27 | 0.2040684 | 1.386291 | 23.90157 | 0.2828982
28 | 0.2121026 | 1.378415 | 23.76577 | 0.2923653
29 | 0.2201368 | 1.378415 | 23.76577 | 0.3034397
30 | 0.2281709 | 1.378415 | 23.76577 | 0.3145142
31 | 0.2362051 | 1.378415 | 23.76577 | 0.3255886
32 | 0.2522735 | 1.370538 | 23.62996 | 0.3457504
33 | 0.2699487 | 1.370538 | 23.62996 | 0.369975
34 | 0.2844103 | 1.362661 | 23.49416 | 0.3875549
35 | 0.297265 | 1.362661 | 23.49416 | 0.4050715
36 | 0.3101197 | 1.354785 | 23.35836 | 0.4201454
37 | 0.3213675 | 1.346908 | 23.22255 | 0.4328525
38 | 0.3326154 | 1.346908 | 23.22255 | 0.4480023
39 | 0.3422564 | 1.339031 | 23.08675 | 0.4582921
40 | 0.3518974 | 1.339031 | 23.08675 | 0.4712017
41 | 0.3631453 | 1.331155 | 22.95094 | 0.4834026
42 | 0.3711795 | 1.331155 | 22.95094 | 0.4940973
43 | 0.3808205 | 1.323278 | 22.81514 | 0.5039314
44 | 0.3872479 | 1.315401 | 22.67933 | 0.5093864
45 | 0.3952821 | 1.315401 | 22.67933 | 0.5199546
46 | 0.4033162 | 1.307525 | 22.54353 | 0.527346
47 | 0.4097436 | 1.307525 | 22.54353 | 0.5357499
48 | 0.4193846 | 1.291771 | 22.27192 | 0.5417491
49 | 0.4274188 | 1.283895 | 22.13612 | 0.5487608
50 | 0.435453 | 1.276018 | 22.00031 | 0.5556459
51 | 0.4434872 | 1.268141 | 21.86451 | 0.5624045
52 | 0.4499145 | 1.260265 | 21.7287 | 0.5670114
53 | 0.4563419 | 1.252388 | 21.5929 | 0.5715172
54 | 0.4627692 | 1.244511 | 21.45709 | 0.5759216
55 | 0.4691966 | 1.236635 | 21.32129 | 0.5802248
56 | 0.4740171 | 1.220882 | 21.04968 | 0.5787187
57 | 0.4804444 | 1.213005 | 20.91388 | 0.5827814
58 | 0.485265 | 1.205128 | 20.77807 | 0.5848065
59 | 0.4900855 | 1.197252 | 20.64227 | 0.5867556
60 | 0.494906 | 1.189375 | 20.50646 | 0.5886288
61 | 0.4997265 | 1.181498 | 20.37066 | 0.590426
62 | 0.504547 | 1.173622 | 20.23485 | 0.5921473
63 | 0.5077607 | 1.165745 | 20.09905 | 0.5919194
64 | 0.5125812 | 1.149992 | 19.82744 | 0.5894641
65 | 0.5174017 | 1.142115 | 19.69164 | 0.5909322
66 | 0.5222222 | 1.126362 | 19.42003 | 0.5882111
67 | 0.5270427 | 1.118485 | 19.28422 | 0.5894894
68 | 0.5302564 | 1.102732 | 19.01262 | 0.5847305
69 | 0.5334701 | 1.094855 | 18.87681 | 0.5840724
70 | 0.5366838 | 1.086978 | 18.74101 | 0.5833636
71 | 0.5398974 | 1.079102 | 18.6052 | 0.5826043
72 | 0.5431111 | 1.063348 | 18.33359 | 0.5775163
73 | 0.5463248 | 1.055472 | 18.19779 | 0.5766304
74 | 0.5479316 | 1.047595 | 18.06198 | 0.5740105
75 | 0.5511453 | 1.039718 | 17.92618 | 0.5730359
76 | 0.554359 | 1.031842 | 17.79038 | 0.5720108
77 | 0.5559658 | 1.023965 | 17.65457 | 0.5692896
78 | 0.5575726 | 1.016088 | 17.51877 | 0.5665431
79 | 0.5591795 | 1.008212 | 17.38296 | 0.5637714
80 | 0.5623932 | 0.9924585 | 17.11135 | 0.5581519
81 | 0.5656068 | 0.9845819 | 16.97555 | 0.5568862
82 | 0.5672137 | 0.9688286 | 16.70394 | 0.5495328
83 | 0.5704274 | 0.9609519 | 16.56814 | 0.5481532
84 | 0.5720342 | 0.9530752 | 16.43233 | 0.5451916
85 | 0.573641 | 0.9373219 | 16.16072 | 0.5376863
86 | 0.5752479 | 0.9373219 | 16.16072 | 0.5391924
87 | 0.5768547 | 0.9294453 | 16.02492 | 0.5361549
88 | 0.5784615 | 0.9215686 | 15.88911 | 0.533092
89 | 0.5800684 | 0.913692 | 15.75331 | 0.5300038
90 | 0.5816752 | 0.9058153 | 15.61751 | 0.5268903
91 | 0.5832821 | 0.8979387 | 15.4817 | 0.5237515
92 | 0.5848889 | 0.890062 | 15.3459 | 0.5205874
93 | 0.5864957 | 0.8821854 | 15.21009 | 0.5173979
94 | 0.5881026 | 0.8743087 | 15.07429 | 0.5141832
95 | 0.5897094 | 0.866432 | 14.93848 | 0.5109431
96 | 0.5913162 | 0.8506787 | 14.66687 | 0.5030201
97 | 0.5929231 | 0.8428021 | 14.53107 | 0.4997168
98 | 0.5945299 | 0.8270488 | 14.25946 | 0.4917052
99 | 0.5961368 | 0.8191721 | 14.12366 | 0.4883386
100 | 0.5977436 | 0.8112955 | 13.98785 | 0.4849467
101 | 0.5993504 | 0.8034188 | 13.85205 | 0.4815294
102 | 0.5993504 | 0.7955421 | 13.71624 | 0.4768085
103 | 0.6025641 | 0.7876655 | 13.58044 | 0.474619
104 | 0.6025641 | 0.7797888 | 13.44464 | 0.4698728
105 | 0.6041709 | 0.7719122 | 13.30883 | 0.4663669
106 | 0.6041709 | 0.7640355 | 13.17303 | 0.4616081
107 | 0.6057778 | 0.7640355 | 13.17303 | 0.4628357
108 | 0.6073846 | 0.7561589 | 13.03722 | 0.4592793
109 | 0.6073846 | 0.7482822 | 12.90142 | 0.4544951
110 | 0.6089915 | 0.7482822 | 12.90142 | 0.4556975
111 | 0.6089915 | 0.7404056 | 12.76561 | 0.4509007
112 | 0.6105983 | 0.7325289 | 12.62981 | 0.4472809
113 | 0.6105983 | 0.7246523 | 12.494 | 0.4424714
114 | 0.6105983 | 0.7167756 | 12.3582 | 0.437662
115 | 0.6122051 | 0.7088989 | 12.2224 | 0.4339916
116 | 0.6122051 | 0.7088989 | 12.2224 | 0.4339916
117 | 0.613812 | 0.7010223 | 12.08659 | 0.4302959
118 | 0.613812 | 0.6931456 | 11.95079 | 0.4254611
119 | 0.6154188 | 0.685269 | 11.81498 | 0.4217274
120 | 0.6154188 | 0.685269 | 11.81498 | 0.4217274
121 | 0.6170256 | 0.685269 | 11.81498 | 0.4228285
122 | 0.6170256 | 0.6773923 | 11.67918 | 0.4179684
123 | 0.6186325 | 0.6695157 | 11.54337 | 0.4141841
124 | 0.6186325 | 0.6695157 | 11.54337 | 0.4141841
125 | 0.6186325 | 0.661639 | 11.40757 | 0.4093114
126 | 0.6202393 | 0.661639 | 11.40757 | 0.4103745
127 | 0.6202393 | 0.6537624 | 11.27176 | 0.4054891
128 | 0.6266667 | 0.5513658 | 9.506308 | 0.3455226
129 | 0.633094 | 0.456846 | 7.876655 | 0.2892265
130 | 0.6379145 | 0.3859561 | 6.654415 | 0.246207
131 | 0.642735 | 0.3229429 | 5.56798 | 0.2075667
132 | 0.6459487 | 0.2756829 | 4.753154 | 0.178077
133 | 0.6507692 | 0.228423 | 3.938327 | 0.1486507
134 | 0.6539829 | 0.1890397 | 3.259305 | 0.1236287
135 | 0.6555897 | 0.1654098 | 2.851892 | 0.1084409
136 | 0.6588034 | 0.1417798 | 2.444479 | 0.09340501
137 | 0.6604103 | 0.1181498 | 2.037066 | 0.07802736
138 | 0.6620171 | 0.1023965 | 1.765457 | 0.06778824
139 | 0.6636239 | 0.0866432 | 1.493848 | 0.0574985
140 | 0.6652308 | 0.07088989 | 1.22224 | 0.04715814
141 | 0.6668376 | 0.06301324 | 1.086435 | 0.0420196
142 | 0.6668376 | 0.05513658 | 0.9506308 | 0.03676715
143 | 0.6684444 | 0.04725993 | 0.8148264 | 0.03159064
144 | 0.6684444 | 0.03938327 | 0.679022 | 0.02632553
145 | 0.6684444 | 0.03938327 | 0.679022 | 0.02632553
146 | 0.6700513 | 0.03150662 | 0.5432176 | 0.02111105
147 | 0.6716581 | 0.02362996 | 0.4074132 | 0.01587126
148 | 0.6716581 | 0.02362996 | 0.4074132 | 0.01587126
149 | 0.6716581 | 0.01575331 | 0.2716088 | 0.01058084
150 | 0.673265 | 0.01575331 | 0.2716088 | 0.01060615
151 | 0.673265 | 0.01575331 | 0.2716088 | 0.01060615
152 | 0.673265 | 0.007876655 | 0.1358044 | 0.005303076
153 | 0.6748718 | 0.007876655 | 0.1358044 | 0.005315732
154 | 0.6748718 | 0.007876655 | 0.1358044 | 0.005315732
155 | 0.6748718 | 0.007876655 | 0.1358044 | 0.005315732
156 | 0.6748718 | 0.007876655 | 0.1358044 | 0.005315732
157 | 0.6748718 | 0.007876655 | 0.1358044 | 0.005315732
158 | 0.6764786 | 0.007876655 | 0.1358044 | 0.005328389
159 | 0.6764786 | 0.007876655 | 0.1358044 | 0.005328389
160 | 0.6748718 | 0.007876655 | 0.1358044 | 0.005315732
161 | 0.6764786 | 0.007876655 | 0.1358044 | 0.005328389
162 | 0.6764786 | 0 | 0 | 0
163 | 0.6764786 | 0.007876655 | 0.1358044 | 0.005328389
164 | 0.6780855 | 0 | 0 | 0
165 | 0.6780855 | 0 | 0 | 0
166 | 0.6780855 | 0 | 0 | 0
167 | 0.6780855 | 0 | 0 | 0
168 | 0.6780855 | 0 | 0 | 0
169 | 0.6780855 | 0 | 0 | 0
170 | 0.6780855 | 0.007876655 | 0.1358044 | 0.005341045
171 | 0.6780855 | 0 | 0 | 0
172 | 0.6796923 | 0 | 0 | 0
173 | 0.6796923 | 0 | 0 | 0
174 | 0.6796923 | 0 | 0 | 0
175 | 0.6796923 | 0 | 0 | 0
176 | 0.6780855 | 0 | 0 | 0
177 | 0.6796923 | 0 | 0 | 0
178 | 0.6796923 | 0 | 0 | 0
179 | 0.6796923 | 0 | 0 | 0
180 | 0.6796923 | 0 | 0 | 0
181 | 0.6796923 | 0 | 0 | 0
182 | 0.6796923 | 0 | 0 | 0
183 | 0.6796923 | 0 | 0 | 0
184 | 0.6812991 | 0.007876655 | 0.1358044 | 0.005366358
185 | 0.6812991 | 0 | 0 | 0
186 | 0.6812991 | 0 | 0 | 0
187 | 0.6812991 | 0 | 0 | 0
188 | 0.6812991 | 0 | 0 | 0
189 | 0.6812991 | 0 | 0 | 0
190 | 0.6812991 | 0 | 0 | 0
191 | 0.6812991 | 0 | 0 | 0
192 | 0.6812991 | 0 | 0 | 0
193 | 0.6812991 | 0 | 0 | 0
194 | 0.6812991 | 0 | 0 | 0
195 | 0.6812991 | 0 | 0 | 0
196 | 0.6812991 | 0 | 0 | 0
197 | 0.682906 | 0 | 0 | 0
198 | 0.682906 | 0 | 0 | 0
199 | 0.6812991 | 0 | 0 | 0
200 | 0.682906 | 0 | 0 | 0
201 | 0.682906 | 0 | 0 | 0
202 | 0.682906 | 0 | 0 | 0
203 | 0.6812991 | 0 | 0 | 0
204 | 0.682906 | 0 | 0 | 0
205 | 0.682906 | 0 | 0 | 0
206 | 0.682906 | 0 | 0 | 0
207 | 0.682906 | 0 | 0 | 0
208 | 0.682906 | 0 | 0 | 0
209 | 0.682906 | 0 | 0 | 0
210 | 0.682906 | 0 | 0 | 0
211 | 0.682906 | 0 | 0 | 0
212 | 0.6845128 | 0 | 0 | 0
213 | 0.6845128 | 0 | 0 | 0
214 | 0.682906 | 0 | 0 | 0
215 | 0.682906 | 0 | 0 | 0
216 | 0.6845128 | 0.007876655 | 0.1358044 | 0.005391671
217 | 0.6845128 | 0 | 0 | 0
218 | 0.6845128 | 0 | 0 | 0
219 | 0.6845128 | 0 | 0 | 0
220 | 0.6845128 | 0 | 0 | 0
221 | 0.6845128 | 0 | 0 | 0
222 | 0.6845128 | 0 | 0 | 0
223 | 0.6845128 | 0 | 0 | 0
224 | 0.6845128 | 0 | 0 | 0
225 | 0.6845128 | 0 | 0 | 0
226 | 0.6845128 | 0 | 0 | 0
227 | 0.6845128 | 0 | 0 | 0
228 | 0.6845128 | 0 | 0 | 0
229 | 0.6845128 | 0 | 0 | 0
230 | 0.6845128 | 0 | 0 | 0
231 | 0.6845128 | 0 | 0 | 0
232 | 0.6845128 | 0 | 0 | 0
233 | 0.6845128 | 0 | 0 | 0
234 | 0.6845128 | 0 | 0 | 0
235 | 0.6845128 | 0 | 0 | 0
236 | 0.6861197 | 0 | 0 | 0
237 | 0.6845128 | 0 | 0 | 0
238 | 0.6861197 | 0 | 0 | 0
239 | 0.6861197 | 0 | 0 | 0
240 | 0.6845128 | 0 | 0 | 0
241 | 0.6845128 | 0 | 0 | 0
242 | 0.6861197 | 0 | 0 | 0
243 | 0.6861197 | 0 | 0 | 0
244 | 0.6861197 | 0 | 0 | 0
245 | 0.6861197 | 0 | 0 | 0
246 | 0.6861197 | 0 | 0 | 0
247 | 0.6861197 | 0 | 0 | 0
248 | 0.6861197 | 0 | 0 | 0
249 | 0.6861197 | 0 | 0 | 0
250 | 0.6861197 | 0 | 0 | 0
251 | 0.6861197 | 0.007876655 | 0.1358044 | 0.005404328
252 | 0.6861197 | 0 | 0 | 0
253 | 0.6861197 | 0 | 0 | 0
254 | 0.6861197 | 0 | 0 | 0
255 | 0.6861197 | 0 | 0 | 0