## Summary
0
Time | 2023-10-16 15:06
ID | X032_LM
Pixel | 5
Pixel Area | 0.058
Irradiance | 100
Panel Temperature | 0
Voc | 0.0257094
Isc | 0.433216
Vmp | 0.01124786
Imp | 0.4017094
Pmp | 0.004518372
FF | 0.4056782
Eff | 0.0007790297
Dir | Forward

## Data
| Voltage | Current | Current Density | Power
0 | 0.0257094 | 0 | 0 | 0
1 | 0.0257094 | 0 | 0 | 0
2 | 0.0257094 | 0 | 0 | 0
3 | 0.0257094 | 0 | 0 | 0
4 | 0.0257094 | 0 | 0 | 0
5 | 0.0257094 | 0 | 0 | 0
6 | 0.02731624 | 0 | 0 | 0
7 | 0.02731624 | 0 | 0 | 0
8 | 0.02731624 | 0 | 0 | 0
9 | 0.02731624 | 0 | 0 | 0
10 | 0.02731624 | 0 | 0 | 0
11 | 0.02731624 | 0 | 0 | 0
12 | 0.02731624 | 0 | 0 | 0
13 | 0.02731624 | 0 | 0 | 0
14 | 0.02731624 | 0 | 0 | 0
15 | 0.02731624 | 0 | 0 | 0
16 | 0.02731624 | 0 | 0 | 0
17 | 0.02892308 | 0 | 0 | 0
18 | 0.02731624 | 0 | 0 | 0
19 | 0.02731624 | 0 | 0 | 0
20 | 0.02892308 | 0 | 0 | 0
21 | 0.02731624 | 0 | 0 | 0
22 | 0.02731624 | 0 | 0 | 0
23 | 0.02731624 | 0 | 0 | 0
24 | 0.02731624 | 0 | 0 | 0
25 | 0.02731624 | 0 | 0 | 0
26 | 0.02892308 | 0 | 0 | 0
27 | 0.02892308 | 0 | 0 | 0
28 | 0.02892308 | 0 | 0 | 0
29 | 0.02892308 | 0 | 0 | 0
30 | 0.02892308 | 0 | 0 | 0
31 | 0.02892308 | 0 | 0 | 0
32 | 0.02892308 | 0 | 0 | 0
33 | 0.02731624 | 0 | 0 | 0
34 | 0.02731624 | 0 | 0 | 0
35 | 0.02892308 | 0 | 0 | 0
36 | 0.02892308 | 0 | 0 | 0
37 | 0.02892308 | 0 | 0 | 0
38 | 0.02731624 | 0 | 0 | 0
39 | 0.02892308 | 0 | 0 | 0
40 | 0.02892308 | 0 | 0 | 0
41 | 0.02892308 | 0 | 0 | 0
42 | 0.02731624 | 0 | 0 | 0
43 | 0.02731624 | 0 | 0 | 0
44 | 0.02892308 | 0 | 0 | 0
45 | 0.02731624 | 0 | 0 | 0
46 | 0.02731624 | 0 | 0 | 0
47 | 0.02892308 | 0 | 0 | 0
48 | 0.02892308 | 0 | 0 | 0
49 | 0.02892308 | 0 | 0 | 0
50 | 0.02892308 | 0 | 0 | 0
51 | 0.02892308 | 0 | 0 | 0
52 | 0.02892308 | 0 | 0 | 0
53 | 0.02892308 | 0 | 0 | 0
54 | 0.02892308 | 0 | 0 | 0
55 | 0.02731624 | 0 | 0 | 0
56 | 0.02892308 | 0 | 0 | 0
57 | 0.02892308 | 0 | 0 | 0
58 | 0.02731624 | 0 | 0 | 0
59 | 0.02892308 | 0 | 0 | 0
60 | 0.02892308 | 0 | 0 | 0
61 | 0.02731624 | 0 | 0 | 0
62 | 0.02892308 | 0 | 0 | 0
63 | 0.02731624 | 0 | 0 | 0
64 | 0.02731624 | 0 | 0 | 0
65 | 0.02892308 | 0 | 0 | 0
66 | 0.02892308 | 0 | 0 | 0
67 | 0.02892308 | 0 | 0 | 0
68 | 0.02892308 | 0 | 0 | 0
69 | 0.02892308 | 0 | 0 | 0
70 | 0.02892308 | 0 | 0 | 0
71 | 0.02892308 | 0 | 0 | 0
72 | 0.02892308 | 0 | 0 | 0
73 | 0.02892308 | 0 | 0 | 0
74 | 0.02892308 | 0 | 0 | 0
75 | 0.02892308 | 0 | 0 | 0
76 | 0.02892308 | 0 | 0 | 0
77 | 0.02731624 | 0 | 0 | 0
78 | 0.02892308 | 0 | 0 | 0
79 | 0.02892308 | 0 | 0 | 0
80 | 0.02731624 | 0 | 0 | 0
81 | 0.02892308 | 0 | 0 | 0
82 | 0.02892308 | 0 | 0 | 0
83 | 0.02731624 | 0 | 0 | 0
84 | 0.02892308 | 0 | 0 | 0
85 | 0.02892308 | 0 | 0 | 0
86 | 0.02892308 | 0 | 0 | 0
87 | 0.02892308 | 0 | 0 | 0
88 | 0.02731624 | 0 | 0 | 0
89 | 0.02731624 | 0 | 0 | 0
90 | 0.02892308 | 0 | 0 | 0
91 | 0.02892308 | 0 | 0 | 0
92 | 0.02892308 | 0 | 0 | 0
93 | 0.02892308 | 0 | 0 | 0
94 | 0.02892308 | 0 | 0 | 0
95 | 0.02892308 | 0 | 0 | 0
96 | 0.02731624 | 0 | 0 | 0
97 | 0.02731624 | 0 | 0 | 0
98 | 0.02892308 | 0 | 0 | 0
99 | 0.02892308 | 0 | 0 | 0
100 | 0.02731624 | 0 | 0 | 0
101 | 0.02892308 | 0 | 0 | 0
102 | 0.02892308 | 0 | 0 | 0
103 | 0.02731624 | 0 | 0 | 0
104 | 0.02892308 | 0 | 0 | 0
105 | 0.02892308 | 0 | 0 | 0
106 | 0.02892308 | 0 | 0 | 0
107 | 0.02892308 | 0 | 0 | 0
108 | 0.02892308 | 0 | 0 | 0
109 | 0.02892308 | 0 | 0 | 0
110 | 0.02731624 | 0 | 0 | 0
111 | 0.02731624 | 0 | 0 | 0
112 | 0.02892308 | 0 | 0 | 0
113 | 0.02731624 | 0 | 0 | 0
114 | 0.02892308 | 0 | 0 | 0
115 | 0.02892308 | 0 | 0 | 0
116 | 0.02892308 | 0 | 0 | 0
117 | 0.02892308 | 0 | 0 | 0
118 | 0.02892308 | 0 | 0 | 0
119 | 0.02731624 | 0 | 0 | 0
120 | 0.02892308 | 0 | 0 | 0
121 | 0.02731624 | 0 | 0 | 0
122 | 0.02731624 | 0 | 0 | 0
123 | 0.02731624 | 0 | 0 | 0
124 | 0.02731624 | 0 | 0 | 0
125 | 0.02892308 | 0 | 0 | 0
126 | 0.02892308 | 0 | 0 | 0
127 | 0.02731624 | 0 | 0 | 0
128 | 0.02892308 | 0 | 0 | 0
129 | 0.02892308 | 0.007876655 | 0.1358044 | 0.0002278171
130 | 0.02731624 | 0.007876655 | 0.1358044 | 0.0002151606
131 | 0.02731624 | 0.007876655 | 0.1358044 | 0.0002151606
132 | 0.02731624 | 0.01575331 | 0.2716088 | 0.0004303212
133 | 0.02731624 | 0.01575331 | 0.2716088 | 0.0004303212
134 | 0.02731624 | 0.02362996 | 0.4074132 | 0.0006454818
135 | 0.02731624 | 0.02362996 | 0.4074132 | 0.0006454818
136 | 0.02731624 | 0.01575331 | 0.2716088 | 0.0004303212
137 | 0.02731624 | 0.02362996 | 0.4074132 | 0.0006454818
138 | 0.02731624 | 0.02362996 | 0.4074132 | 0.0006454818
139 | 0.0257094 | 0.02362996 | 0.4074132 | 0.0006075123
140 | 0.02731624 | 0.02362996 | 0.4074132 | 0.0006454818
141 | 0.0257094 | 0.02362996 | 0.4074132 | 0.0006075123
142 | 0.02731624 | 0.02362996 | 0.4074132 | 0.0006454818
143 | 0.02731624 | 0.02362996 | 0.4074132 | 0.0006454818
144 | 0.0257094 | 0.02362996 | 0.4074132 | 0.0006075123
145 | 0.02731624 | 0.03150662 | 0.5432176 | 0.0008606424
146 | 0.02731624 | 0.03150662 | 0.5432176 | 0.0008606424
147 | 0.02731624 | 0.02362996 | 0.4074132 | 0.0006454818
148 | 0.02731624 | 0.02362996 | 0.4074132 | 0.0006454818
149 | 0.0257094 | 0.02362996 | 0.4074132 | 0.0006075123
150 | 0.02731624 | 0.03150662 | 0.5432176 | 0.0008606424
151 | 0.0257094 | 0.03150662 | 0.5432176 | 0.0008100163
152 | 0.02731624 | 0.03150662 | 0.5432176 | 0.0008606424
153 | 0.0257094 | 0.03150662 | 0.5432176 | 0.0008100163
154 | 0.02731624 | 0.03150662 | 0.5432176 | 0.0008606424
155 | 0.0257094 | 0.03150662 | 0.5432176 | 0.0008100163
156 | 0.0257094 | 0.03150662 | 0.5432176 | 0.0008100163
157 | 0.02731624 | 0.03150662 | 0.5432176 | 0.0008606424
158 | 0.02731624 | 0.03150662 | 0.5432176 | 0.0008606424
159 | 0.02731624 | 0.03150662 | 0.5432176 | 0.0008606424
160 | 0.02731624 | 0.03150662 | 0.5432176 | 0.0008606424
161 | 0.0257094 | 0.03150662 | 0.5432176 | 0.0008100163
162 | 0.02731624 | 0.03938327 | 0.679022 | 0.001075803
163 | 0.0257094 | 0.03938327 | 0.679022 | 0.00101252
164 | 0.0257094 | 0.03150662 | 0.5432176 | 0.0008100163
165 | 0.02731624 | 0.03150662 | 0.5432176 | 0.0008606424
166 | 0.0257094 | 0.03938327 | 0.679022 | 0.00101252
167 | 0.02731624 | 0.03938327 | 0.679022 | 0.001075803
168 | 0.0257094 | 0.03150662 | 0.5432176 | 0.0008100163
169 | 0.0257094 | 0.03150662 | 0.5432176 | 0.0008100163
170 | 0.02731624 | 0.03938327 | 0.679022 | 0.001075803
171 | 0.0257094 | 0.03938327 | 0.679022 | 0.00101252
172 | 0.0257094 | 0.03938327 | 0.679022 | 0.00101252
173 | 0.0257094 | 0.03938327 | 0.679022 | 0.00101252
174 | 0.02731624 | 0.03938327 | 0.679022 | 0.001075803
175 | 0.0257094 | 0.03938327 | 0.679022 | 0.00101252
176 | 0.0257094 | 0.03938327 | 0.679022 | 0.00101252
177 | 0.0257094 | 0.03938327 | 0.679022 | 0.00101252
178 | 0.0257094 | 0.03938327 | 0.679022 | 0.00101252
179 | 0.02731624 | 0.03938327 | 0.679022 | 0.001075803
180 | 0.0257094 | 0.04725993 | 0.8148264 | 0.001215025
181 | 0.0257094 | 0.03938327 | 0.679022 | 0.00101252
182 | 0.0257094 | 0.03938327 | 0.679022 | 0.00101252
183 | 0.0257094 | 0.03938327 | 0.679022 | 0.00101252
184 | 0.0257094 | 0.04725993 | 0.8148264 | 0.001215025
185 | 0.0257094 | 0.04725993 | 0.8148264 | 0.001215025
186 | 0.0257094 | 0.04725993 | 0.8148264 | 0.001215025
187 | 0.0257094 | 0.04725993 | 0.8148264 | 0.001215025
188 | 0.0257094 | 0.04725993 | 0.8148264 | 0.001215025
189 | 0.0257094 | 0.04725993 | 0.8148264 | 0.001215025
190 | 0.0257094 | 0.04725993 | 0.8148264 | 0.001215025
191 | 0.0257094 | 0.04725993 | 0.8148264 | 0.001215025
192 | 0.0257094 | 0.04725993 | 0.8148264 | 0.001215025
193 | 0.0257094 | 0.04725993 | 0.8148264 | 0.001215025
194 | 0.0257094 | 0.05513658 | 0.9506308 | 0.001417529
195 | 0.0257094 | 0.04725993 | 0.8148264 | 0.001215025
196 | 0.0257094 | 0.05513658 | 0.9506308 | 0.001417529
197 | 0.0257094 | 0.05513658 | 0.9506308 | 0.001417529
198 | 0.0257094 | 0.05513658 | 0.9506308 | 0.001417529
199 | 0.0257094 | 0.05513658 | 0.9506308 | 0.001417529
200 | 0.0257094 | 0.05513658 | 0.9506308 | 0.001417529
201 | 0.0257094 | 0.05513658 | 0.9506308 | 0.001417529
202 | 0.0257094 | 0.05513658 | 0.9506308 | 0.001417529
203 | 0.02410256 | 0.06301324 | 1.086435 | 0.001518781
204 | 0.0257094 | 0.06301324 | 1.086435 | 0.001620033
205 | 0.0257094 | 0.06301324 | 1.086435 | 0.001620033
206 | 0.0257094 | 0.06301324 | 1.086435 | 0.001620033
207 | 0.0257094 | 0.06301324 | 1.086435 | 0.001620033
208 | 0.0257094 | 0.06301324 | 1.086435 | 0.001620033
209 | 0.02410256 | 0.06301324 | 1.086435 | 0.001518781
210 | 0.02410256 | 0.06301324 | 1.086435 | 0.001518781
211 | 0.02410256 | 0.07088989 | 1.22224 | 0.001708628
212 | 0.0257094 | 0.07088989 | 1.22224 | 0.001822537
213 | 0.02410256 | 0.07088989 | 1.22224 | 0.001708628
214 | 0.02410256 | 0.07088989 | 1.22224 | 0.001708628
215 | 0.02410256 | 0.07088989 | 1.22224 | 0.001708628
216 | 0.02410256 | 0.07088989 | 1.22224 | 0.001708628
217 | 0.0257094 | 0.07876655 | 1.358044 | 0.002025041
218 | 0.02410256 | 0.07876655 | 1.358044 | 0.001898476
219 | 0.02410256 | 0.07876655 | 1.358044 | 0.001898476
220 | 0.02410256 | 0.07876655 | 1.358044 | 0.001898476
221 | 0.02410256 | 0.07876655 | 1.358044 | 0.001898476
222 | 0.02410256 | 0.07876655 | 1.358044 | 0.001898476
223 | 0.02410256 | 0.0866432 | 1.493848 | 0.002088323
224 | 0.02410256 | 0.09451986 | 1.629653 | 0.002278171
225 | 0.02410256 | 0.09451986 | 1.629653 | 0.002278171
226 | 0.02410256 | 0.09451986 | 1.629653 | 0.002278171
227 | 0.02410256 | 0.1023965 | 1.765457 | 0.002468019
228 | 0.02249573 | 0.1023965 | 1.765457 | 0.002303484
229 | 0.02249573 | 0.1102732 | 1.901262 | 0.002480675
230 | 0.02249573 | 0.1181498 | 2.037066 | 0.002657866
231 | 0.02249573 | 0.1181498 | 2.037066 | 0.002657866
232 | 0.02249573 | 0.1181498 | 2.037066 | 0.002657866
233 | 0.02249573 | 0.1260265 | 2.17287 | 0.002835057
234 | 0.02249573 | 0.1260265 | 2.17287 | 0.002835057
235 | 0.02249573 | 0.1339031 | 2.308675 | 0.003012248
236 | 0.02088889 | 0.1339031 | 2.308675 | 0.002797088
237 | 0.02088889 | 0.1417798 | 2.444479 | 0.002961622
238 | 0.02088889 | 0.1496564 | 2.580284 | 0.003126157
239 | 0.02088889 | 0.1575331 | 2.716088 | 0.003290691
240 | 0.02088889 | 0.1654098 | 2.851892 | 0.003455226
241 | 0.02088889 | 0.1732864 | 2.987697 | 0.003619761
242 | 0.01928205 | 0.1811631 | 3.123501 | 0.003493195
243 | 0.01928205 | 0.1969164 | 3.39511 | 0.003796952
244 | 0.01928205 | 0.204793 | 3.530914 | 0.00394883
245 | 0.01767521 | 0.2205463 | 3.802523 | 0.003898204
246 | 0.01767521 | 0.228423 | 3.938327 | 0.004037425
247 | 0.01767521 | 0.2441763 | 4.209936 | 0.004315868
248 | 0.01606838 | 0.2599296 | 4.481545 | 0.004176647
249 | 0.01446154 | 0.2756829 | 4.753154 | 0.003986799
250 | 0.01446154 | 0.3071895 | 5.296371 | 0.004442433
251 | 0.0128547 | 0.3229429 | 5.56798 | 0.004151334
252 | 0.01124786 | 0.3465728 | 5.975393 | 0.003898204
253 | 0.01124786 | 0.3702028 | 6.382807 | 0.00416399
254 | 0.01124786 | 0.4017094 | 6.926024 | 0.004518372
255 | 0.008034188 | 0.433216 | 7.469242 | 0.003480539