## Summary
0
Time | 2023-10-16 15:06
ID | X032_LM
Pixel | 5
Pixel Area | 0.058
Irradiance | 100
Panel Temperature | 0
Voc | 0.003213675
Isc | 0
Vmp | 0.01767521
Imp | 0.2441763
Pmp | 0.004315868
FF | 43158.68
Eff | 0.0007441152
Dir | Reverse

## Data
| Voltage | Current | Current Density | Power
0 | 0.003213675 | 0.5277359 | 9.098894 | 0.001695972
1 | 0.003213675 | 0.5356125 | 9.234699 | 0.001721285
2 | 0.003213675 | 0.5277359 | 9.098894 | 0.001695972
3 | 0.003213675 | 0.5198592 | 8.96309 | 0.001670659
4 | 0.004820513 | 0.5041059 | 8.691481 | 0.002430049
5 | 0.004820513 | 0.480476 | 8.284068 | 0.00231614
6 | 0.00642735 | 0.4647226 | 8.012459 | 0.002986935
7 | 0.00642735 | 0.4489693 | 7.740851 | 0.002885683
8 | 0.008034188 | 0.4174627 | 7.197633 | 0.003353974
9 | 0.009641026 | 0.4017094 | 6.926024 | 0.003872891
10 | 0.009641026 | 0.3780794 | 6.518611 | 0.003645074
11 | 0.01124786 | 0.3623261 | 6.247002 | 0.004075395
12 | 0.01124786 | 0.3386962 | 5.839589 | 0.003809608
13 | 0.0128547 | 0.3229429 | 5.56798 | 0.004151334
14 | 0.0128547 | 0.3071895 | 5.296371 | 0.00394883
15 | 0.01446154 | 0.2914362 | 5.024763 | 0.004214616
16 | 0.01446154 | 0.2756829 | 4.753154 | 0.003986799
17 | 0.01606838 | 0.252053 | 4.345741 | 0.004050082
18 | 0.01767521 | 0.2441763 | 4.209936 | 0.004315868
19 | 0.01606838 | 0.228423 | 3.938327 | 0.003670387
20 | 0.01767521 | 0.2126697 | 3.666719 | 0.003758982
21 | 0.01767521 | 0.204793 | 3.530914 | 0.003619761
22 | 0.01928205 | 0.1969164 | 3.39511 | 0.003796952
23 | 0.01928205 | 0.1890397 | 3.259305 | 0.003645074
24 | 0.01928205 | 0.1732864 | 2.987697 | 0.003341317
25 | 0.01928205 | 0.1732864 | 2.987697 | 0.003341317
26 | 0.02088889 | 0.1575331 | 2.716088 | 0.003290691
27 | 0.02088889 | 0.1575331 | 2.716088 | 0.003290691
28 | 0.02088889 | 0.1496564 | 2.580284 | 0.003126157
29 | 0.02088889 | 0.1417798 | 2.444479 | 0.002961622
30 | 0.02088889 | 0.1417798 | 2.444479 | 0.002961622
31 | 0.02088889 | 0.1339031 | 2.308675 | 0.002797088
32 | 0.02249573 | 0.1260265 | 2.17287 | 0.002835057
33 | 0.02249573 | 0.1181498 | 2.037066 | 0.002657866
34 | 0.02249573 | 0.1181498 | 2.037066 | 0.002657866
35 | 0.02249573 | 0.1102732 | 1.901262 | 0.002480675
36 | 0.02249573 | 0.1023965 | 1.765457 | 0.002303484
37 | 0.02410256 | 0.1023965 | 1.765457 | 0.002468019
38 | 0.02410256 | 0.1023965 | 1.765457 | 0.002468019
39 | 0.02410256 | 0.09451986 | 1.629653 | 0.002278171
40 | 0.02410256 | 0.09451986 | 1.629653 | 0.002278171
41 | 0.02410256 | 0.09451986 | 1.629653 | 0.002278171
42 | 0.02410256 | 0.0866432 | 1.493848 | 0.002088323
43 | 0.02410256 | 0.0866432 | 1.493848 | 0.002088323
44 | 0.02410256 | 0.07876655 | 1.358044 | 0.001898476
45 | 0.02410256 | 0.0866432 | 1.493848 | 0.002088323
46 | 0.02410256 | 0.07876655 | 1.358044 | 0.001898476
47 | 0.02410256 | 0.07876655 | 1.358044 | 0.001898476
48 | 0.02410256 | 0.07876655 | 1.358044 | 0.001898476
49 | 0.02410256 | 0.07876655 | 1.358044 | 0.001898476
50 | 0.02410256 | 0.07088989 | 1.22224 | 0.001708628
51 | 0.0257094 | 0.07088989 | 1.22224 | 0.001822537
52 | 0.02410256 | 0.07088989 | 1.22224 | 0.001708628
53 | 0.02410256 | 0.07088989 | 1.22224 | 0.001708628
54 | 0.02410256 | 0.07088989 | 1.22224 | 0.001708628
55 | 0.0257094 | 0.06301324 | 1.086435 | 0.001620033
56 | 0.0257094 | 0.07088989 | 1.22224 | 0.001822537
57 | 0.0257094 | 0.06301324 | 1.086435 | 0.001620033
58 | 0.0257094 | 0.06301324 | 1.086435 | 0.001620033
59 | 0.0257094 | 0.06301324 | 1.086435 | 0.001620033
60 | 0.0257094 | 0.06301324 | 1.086435 | 0.001620033
61 | 0.0257094 | 0.06301324 | 1.086435 | 0.001620033
62 | 0.0257094 | 0.06301324 | 1.086435 | 0.001620033
63 | 0.0257094 | 0.05513658 | 0.9506308 | 0.001417529
64 | 0.0257094 | 0.06301324 | 1.086435 | 0.001620033
65 | 0.0257094 | 0.05513658 | 0.9506308 | 0.001417529
66 | 0.0257094 | 0.05513658 | 0.9506308 | 0.001417529
67 | 0.0257094 | 0.04725993 | 0.8148264 | 0.001215025
68 | 0.0257094 | 0.05513658 | 0.9506308 | 0.001417529
69 | 0.0257094 | 0.05513658 | 0.9506308 | 0.001417529
70 | 0.0257094 | 0.05513658 | 0.9506308 | 0.001417529
71 | 0.0257094 | 0.04725993 | 0.8148264 | 0.001215025
72 | 0.0257094 | 0.04725993 | 0.8148264 | 0.001215025
73 | 0.0257094 | 0.04725993 | 0.8148264 | 0.001215025
74 | 0.0257094 | 0.04725993 | 0.8148264 | 0.001215025
75 | 0.0257094 | 0.04725993 | 0.8148264 | 0.001215025
76 | 0.0257094 | 0.04725993 | 0.8148264 | 0.001215025
77 | 0.0257094 | 0.04725993 | 0.8148264 | 0.001215025
78 | 0.0257094 | 0.04725993 | 0.8148264 | 0.001215025
79 | 0.0257094 | 0.03938327 | 0.679022 | 0.00101252
80 | 0.0257094 | 0.04725993 | 0.8148264 | 0.001215025
81 | 0.0257094 | 0.04725993 | 0.8148264 | 0.001215025
82 | 0.0257094 | 0.03938327 | 0.679022 | 0.00101252
83 | 0.0257094 | 0.04725993 | 0.8148264 | 0.001215025
84 | 0.0257094 | 0.03938327 | 0.679022 | 0.00101252
85 | 0.0257094 | 0.03938327 | 0.679022 | 0.00101252
86 | 0.0257094 | 0.03938327 | 0.679022 | 0.00101252
87 | 0.0257094 | 0.03938327 | 0.679022 | 0.00101252
88 | 0.0257094 | 0.03938327 | 0.679022 | 0.00101252
89 | 0.0257094 | 0.04725993 | 0.8148264 | 0.001215025
90 | 0.0257094 | 0.03938327 | 0.679022 | 0.00101252
91 | 0.0257094 | 0.03938327 | 0.679022 | 0.00101252
92 | 0.0257094 | 0.03938327 | 0.679022 | 0.00101252
93 | 0.02731624 | 0.03938327 | 0.679022 | 0.001075803
94 | 0.02731624 | 0.03938327 | 0.679022 | 0.001075803
95 | 0.0257094 | 0.03938327 | 0.679022 | 0.00101252
96 | 0.0257094 | 0.03938327 | 0.679022 | 0.00101252
97 | 0.02731624 | 0.03938327 | 0.679022 | 0.001075803
98 | 0.0257094 | 0.03150662 | 0.5432176 | 0.0008100163
99 | 0.0257094 | 0.03938327 | 0.679022 | 0.00101252
100 | 0.0257094 | 0.03938327 | 0.679022 | 0.00101252
101 | 0.0257094 | 0.03938327 | 0.679022 | 0.00101252
102 | 0.0257094 | 0.03938327 | 0.679022 | 0.00101252
103 | 0.0257094 | 0.03150662 | 0.5432176 | 0.0008100163
104 | 0.0257094 | 0.03150662 | 0.5432176 | 0.0008100163
105 | 0.02731624 | 0.03150662 | 0.5432176 | 0.0008606424
106 | 0.02731624 | 0.03150662 | 0.5432176 | 0.0008606424
107 | 0.0257094 | 0.03938327 | 0.679022 | 0.00101252
108 | 0.02731624 | 0.03938327 | 0.679022 | 0.001075803
109 | 0.02731624 | 0.03150662 | 0.5432176 | 0.0008606424
110 | 0.0257094 | 0.03150662 | 0.5432176 | 0.0008100163
111 | 0.02731624 | 0.03150662 | 0.5432176 | 0.0008606424
112 | 0.0257094 | 0.03150662 | 0.5432176 | 0.0008100163
113 | 0.0257094 | 0.03150662 | 0.5432176 | 0.0008100163
114 | 0.02731624 | 0.03150662 | 0.5432176 | 0.0008606424
115 | 0.02731624 | 0.03150662 | 0.5432176 | 0.0008606424
116 | 0.02731624 | 0.03150662 | 0.5432176 | 0.0008606424
117 | 0.02731624 | 0.03150662 | 0.5432176 | 0.0008606424
118 | 0.02731624 | 0.03150662 | 0.5432176 | 0.0008606424
119 | 0.02731624 | 0.03150662 | 0.5432176 | 0.0008606424
120 | 0.02731624 | 0.02362996 | 0.4074132 | 0.0006454818
121 | 0.0257094 | 0.03150662 | 0.5432176 | 0.0008100163
122 | 0.02731624 | 0.03150662 | 0.5432176 | 0.0008606424
123 | 0.02731624 | 0.03150662 | 0.5432176 | 0.0008606424
124 | 0.02731624 | 0.03150662 | 0.5432176 | 0.0008606424
125 | 0.02731624 | 0.02362996 | 0.4074132 | 0.0006454818
126 | 0.02731624 | 0.03150662 | 0.5432176 | 0.0008606424
127 | 0.02731624 | 0.03150662 | 0.5432176 | 0.0008606424
128 | 0.02731624 | 0.02362996 | 0.4074132 | 0.0006454818
129 | 0.02731624 | 0.01575331 | 0.2716088 | 0.0004303212
130 | 0.02731624 | 0.01575331 | 0.2716088 | 0.0004303212
131 | 0.02731624 | 0.007876655 | 0.1358044 | 0.0002151606
132 | 0.02731624 | 0.007876655 | 0.1358044 | 0.0002151606
133 | 0.02731624 | 0.007876655 | 0.1358044 | 0.0002151606
134 | 0.02731624 | 0.007876655 | 0.1358044 | 0.0002151606
135 | 0.02731624 | 0.007876655 | 0.1358044 | 0.0002151606
136 | 0.02892308 | 0.007876655 | 0.1358044 | 0.0002278171
137 | 0.02731624 | 0.007876655 | 0.1358044 | 0.0002151606
138 | 0.02731624 | 0.007876655 | 0.1358044 | 0.0002151606
139 | 0.02731624 | 0 | 0 | 0
140 | 0.02892308 | 0 | 0 | 0
141 | 0.02892308 | 0 | 0 | 0
142 | 0.02731624 | 0 | 0 | 0
143 | 0.02892308 | 0 | 0 | 0
144 | 0.02731624 | 0 | 0 | 0
145 | 0.02731624 | 0 | 0 | 0
146 | 0.02731624 | 0 | 0 | 0
147 | 0.02731624 | 0 | 0 | 0
148 | 0.02731624 | 0 | 0 | 0
149 | 0.02731624 | 0 | 0 | 0
150 | 0.02892308 | 0 | 0 | 0
151 | 0.02731624 | 0 | 0 | 0
152 | 0.02892308 | 0 | 0 | 0
153 | 0.02731624 | 0 | 0 | 0
154 | 0.02731624 | 0 | 0 | 0
155 | 0.02892308 | 0 | 0 | 0
156 | 0.02892308 | 0 | 0 | 0
157 | 0.02731624 | 0 | 0 | 0
158 | 0.02731624 | 0 | 0 | 0
159 | 0.02892308 | 0 | 0 | 0
160 | 0.02892308 | 0 | 0 | 0
161 | 0.02731624 | 0 | 0 | 0
162 | 0.02892308 | 0 | 0 | 0
163 | 0.02731624 | 0 | 0 | 0
164 | 0.02892308 | 0 | 0 | 0
165 | 0.02892308 | 0 | 0 | 0
166 | 0.02731624 | 0 | 0 | 0
167 | 0.02892308 | 0 | 0 | 0
168 | 0.02892308 | 0 | 0 | 0
169 | 0.02892308 | 0 | 0 | 0
170 | 0.02731624 | 0 | 0 | 0
171 | 0.02731624 | 0 | 0 | 0
172 | 0.02892308 | 0 | 0 | 0
173 | 0.02892308 | 0 | 0 | 0
174 | 0.02892308 | 0 | 0 | 0
175 | 0.02892308 | 0 | 0 | 0
176 | 0.02731624 | 0 | 0 | 0
177 | 0.02892308 | 0 | 0 | 0
178 | 0.02892308 | 0 | 0 | 0
179 | 0.02892308 | 0 | 0 | 0
180 | 0.02731624 | 0 | 0 | 0
181 | 0.02892308 | 0 | 0 | 0
182 | 0.02731624 | 0 | 0 | 0
183 | 0.02892308 | 0 | 0 | 0
184 | 0.02731624 | 0 | 0 | 0
185 | 0.02731624 | 0 | 0 | 0
186 | 0.02892308 | 0 | 0 | 0
187 | 0.02731624 | 0 | 0 | 0
188 | 0.02892308 | 0 | 0 | 0
189 | 0.02892308 | 0 | 0 | 0
190 | 0.02892308 | 0 | 0 | 0
191 | 0.02892308 | 0 | 0 | 0
192 | 0.02892308 | 0 | 0 | 0
193 | 0.02892308 | 0 | 0 | 0
194 | 0.02892308 | 0 | 0 | 0
195 | 0.02731624 | 0 | 0 | 0
196 | 0.02892308 | 0 | 0 | 0
197 | 0.02731624 | 0 | 0 | 0
198 | 0.02892308 | 0 | 0 | 0
199 | 0.02731624 | 0 | 0 | 0
200 | 0.02892308 | 0 | 0 | 0
201 | 0.02731624 | 0 | 0 | 0
202 | 0.02892308 | 0 | 0 | 0
203 | 0.02892308 | 0 | 0 | 0
204 | 0.02892308 | 0 | 0 | 0
205 | 0.02892308 | 0 | 0 | 0
206 | 0.02892308 | 0 | 0 | 0
207 | 0.02892308 | 0 | 0 | 0
208 | 0.02731624 | 0 | 0 | 0
209 | 0.02892308 | 0 | 0 | 0
210 | 0.02731624 | 0 | 0 | 0
211 | 0.02892308 | 0 | 0 | 0
212 | 0.02892308 | 0 | 0 | 0
213 | 0.02892308 | 0 | 0 | 0
214 | 0.02892308 | 0 | 0 | 0
215 | 0.02731624 | 0 | 0 | 0
216 | 0.02731624 | 0 | 0 | 0
217 | 0.02731624 | 0 | 0 | 0
218 | 0.02731624 | 0 | 0 | 0
219 | 0.02892308 | 0 | 0 | 0
220 | 0.02731624 | 0 | 0 | 0
221 | 0.02892308 | 0 | 0 | 0
222 | 0.02892308 | 0 | 0 | 0
223 | 0.02892308 | 0 | 0 | 0
224 | 0.02892308 | 0 | 0 | 0
225 | 0.02731624 | 0 | 0 | 0
226 | 0.02892308 | 0 | 0 | 0
227 | 0.02731624 | 0 | 0 | 0
228 | 0.02731624 | 0 | 0 | 0
229 | 0.02892308 | 0 | 0 | 0
230 | 0.02892308 | 0 | 0 | 0
231 | 0.02892308 | 0 | 0 | 0
232 | 0.02731624 | 0 | 0 | 0
233 | 0.02892308 | 0 | 0 | 0
234 | 0.02892308 | 0 | 0 | 0
235 | 0.02731624 | 0 | 0 | 0
236 | 0.02892308 | 0 | 0 | 0
237 | 0.02892308 | 0 | 0 | 0
238 | 0.02892308 | 0 | 0 | 0
239 | 0.02892308 | 0 | 0 | 0
240 | 0.02892308 | 0 | 0 | 0
241 | 0.02731624 | 0 | 0 | 0
242 | 0.02731624 | 0 | 0 | 0
243 | 0.02892308 | 0 | 0 | 0
244 | 0.02892308 | 0 | 0 | 0
245 | 0.02892308 | 0 | 0 | 0
246 | 0.02731624 | 0 | 0 | 0
247 | 0.02892308 | 0 | 0 | 0
248 | 0.02892308 | 0 | 0 | 0
249 | 0.02731624 | 0 | 0 | 0
250 | 0.02892308 | 0 | 0 | 0
251 | 0.02892308 | 0 | 0 | 0
252 | 0.02731624 | 0 | 0 | 0
253 | 0.02731624 | 0 | 0 | 0
254 | 0.02892308 | 0 | 0 | 0
255 | 0.02892308 | 0 | 0 | 0