## Summary
0
Time | 2023-08-19 12:29
ID | 1763_Again
Pixel | 2
Pixel Area | 0.111
Irradiance | 100
Panel Temperature | 0
Voc | 0.5816752
Isc | 0.661639
Vmp | 0.2956581
Imp | 0.3308195
Pmp | 0.09780947
FF | 0.2541436
Eff | 0.008811664

## Data
| Voltage | Current | Current Density
0 | 0.5816752 | 0.007876655 | 0.07096086
1 | 0.5768547 | 0 | 0
2 | 0.5784615 | 0.007876655 | 0.07096086
3 | 0.5752479 | 0 | 0
4 | 0.573641 | 0.007876655 | 0.07096086
5 | 0.5768547 | 0.01575331 | 0.1419217
6 | 0.5720342 | 0.007876655 | 0.07096086
7 | 0.5752479 | 0.007876655 | 0.07096086
8 | 0.5720342 | 0.007876655 | 0.07096086
9 | 0.5704274 | 0.007876655 | 0.07096086
10 | 0.5704274 | 0.007876655 | 0.07096086
11 | 0.5688205 | 0 | 0
12 | 0.5688205 | 0 | 0
13 | 0.5704274 | 0 | 0
14 | 0.5672137 | 0.007876655 | 0.07096086
15 | 0.564 | 0.007876655 | 0.07096086
16 | 0.564 | 0.007876655 | 0.07096086
17 | 0.5672137 | 0.007876655 | 0.07096086
18 | 0.5656068 | 0 | 0
19 | 0.564 | 0.007876655 | 0.07096086
20 | 0.5607863 | 0.007876655 | 0.07096086
21 | 0.5623932 | 0.007876655 | 0.07096086
22 | 0.5607863 | 0.007876655 | 0.07096086
23 | 0.5607863 | 0.007876655 | 0.07096086
24 | 0.5575726 | 0.007876655 | 0.07096086
25 | 0.5575726 | 0 | 0
26 | 0.5575726 | 0.007876655 | 0.07096086
27 | 0.5591795 | 0.01575331 | 0.1419217
28 | 0.5591795 | 0 | 0
29 | 0.5575726 | 0.01575331 | 0.1419217
30 | 0.5591795 | 0 | 0
31 | 0.554359 | 0.007876655 | 0.07096086
32 | 0.554359 | 0.007876655 | 0.07096086
33 | 0.554359 | 0.01575331 | 0.1419217
34 | 0.5559658 | 0.007876655 | 0.07096086
35 | 0.554359 | 0.007876655 | 0.07096086
36 | 0.5511453 | 0.007876655 | 0.07096086
37 | 0.5527521 | 0 | 0
38 | 0.554359 | 0 | 0
39 | 0.5527521 | 0.007876655 | 0.07096086
40 | 0.5511453 | 0.007876655 | 0.07096086
41 | 0.5511453 | 0.01575331 | 0.1419217
42 | 0.5511453 | 0.007876655 | 0.07096086
43 | 0.5527521 | 0 | 0
44 | 0.5479316 | 0.01575331 | 0.1419217
45 | 0.5511453 | 0 | 0
46 | 0.5495385 | 0.007876655 | 0.07096086
47 | 0.5511453 | 0 | 0
48 | 0.5495385 | 0.01575331 | 0.1419217
49 | 0.5479316 | 0.01575331 | 0.1419217
50 | 0.5495385 | 0.01575331 | 0.1419217
51 | 0.5511453 | 0.007876655 | 0.07096086
52 | 0.5463248 | 0.007876655 | 0.07096086
53 | 0.5479316 | 0.007876655 | 0.07096086
54 | 0.5463248 | 0.007876655 | 0.07096086
55 | 0.5463248 | 0.007876655 | 0.07096086
56 | 0.5479316 | 0.01575331 | 0.1419217
57 | 0.5463248 | 0.01575331 | 0.1419217
58 | 0.5463248 | 0 | 0
59 | 0.5447179 | 0.007876655 | 0.07096086
60 | 0.5447179 | 0 | 0
61 | 0.5463248 | 0.007876655 | 0.07096086
62 | 0.5447179 | 0.007876655 | 0.07096086
63 | 0.5447179 | 0.007876655 | 0.07096086
64 | 0.5447179 | 0.007876655 | 0.07096086
65 | 0.5447179 | 0 | 0
66 | 0.5495385 | 0 | 0
67 | 0.5398974 | 0.007876655 | 0.07096086
68 | 0.5447179 | 0.007876655 | 0.07096086
69 | 0.5415043 | 0.01575331 | 0.1419217
70 | 0.5431111 | 0.007876655 | 0.07096086
71 | 0.5431111 | 0 | 0
72 | 0.5431111 | 0.007876655 | 0.07096086
73 | 0.5431111 | 0.007876655 | 0.07096086
74 | 0.5415043 | 0 | 0
75 | 0.5415043 | 0 | 0
76 | 0.5398974 | 0.007876655 | 0.07096086
77 | 0.5398974 | 0 | 0
78 | 0.5398974 | 0 | 0
79 | 0.5398974 | 0 | 0
80 | 0.5415043 | 0.007876655 | 0.07096086
81 | 0.5382906 | 0.007876655 | 0.07096086
82 | 0.5382906 | 0.007876655 | 0.07096086
83 | 0.5415043 | 0 | 0
84 | 0.5382906 | 0.007876655 | 0.07096086
85 | 0.5382906 | 0.01575331 | 0.1419217
86 | 0.5382906 | 0.007876655 | 0.07096086
87 | 0.5382906 | 0 | 0
88 | 0.5398974 | 0.007876655 | 0.07096086
89 | 0.5382906 | 0.007876655 | 0.07096086
90 | 0.5382906 | 0.01575331 | 0.1419217
91 | 0.5382906 | 0.01575331 | 0.1419217
92 | 0.5398974 | 0.007876655 | 0.07096086
93 | 0.5350769 | 0.007876655 | 0.07096086
94 | 0.5350769 | 0.007876655 | 0.07096086
95 | 0.5350769 | 0.007876655 | 0.07096086
96 | 0.5350769 | 0.007876655 | 0.07096086
97 | 0.5350769 | 0 | 0
98 | 0.5366838 | 0.007876655 | 0.07096086
99 | 0.5350769 | 0.007876655 | 0.07096086
100 | 0.5366838 | 0.007876655 | 0.07096086
101 | 0.5350769 | 0.007876655 | 0.07096086
102 | 0.5366838 | 0.01575331 | 0.1419217
103 | 0.5366838 | 0.007876655 | 0.07096086
104 | 0.5350769 | 0.007876655 | 0.07096086
105 | 0.5334701 | 0 | 0
106 | 0.5334701 | 0.007876655 | 0.07096086
107 | 0.5350769 | 0.007876655 | 0.07096086
108 | 0.5350769 | 0.007876655 | 0.07096086
109 | 0.5334701 | 0 | 0
110 | 0.5334701 | 0.007876655 | 0.07096086
111 | 0.5334701 | 0 | 0
112 | 0.5382906 | 0.007876655 | 0.07096086
113 | 0.5334701 | 0.01575331 | 0.1419217
114 | 0.5334701 | 0 | 0
115 | 0.5334701 | 0 | 0
116 | 0.5334701 | 0 | 0
117 | 0.5302564 | 0 | 0
118 | 0.5334701 | 0.007876655 | 0.07096086
119 | 0.5302564 | 0.007876655 | 0.07096086
120 | 0.5318632 | 0.007876655 | 0.07096086
121 | 0.5270427 | 0.007876655 | 0.07096086
122 | 0.5318632 | 0 | 0
123 | 0.5302564 | 0.007876655 | 0.07096086
124 | 0.5334701 | 0 | 0
125 | 0.5334701 | 0 | 0
126 | 0.5318632 | 0 | 0
127 | 0.5318632 | 0.007876655 | 0.07096086
128 | 0.4129573 | 0.1890397 | 1.703061
129 | 0.3438632 | 0.2835596 | 2.554591
130 | 0.3133333 | 0.3071895 | 2.767473
131 | 0.3004786 | 0.3150662 | 2.838434
132 | 0.2956581 | 0.3308195 | 2.980356
133 | 0.2892308 | 0.3308195 | 2.980356
134 | 0.2876239 | 0.3150662 | 2.838434
135 | 0.2860171 | 0.3308195 | 2.980356
136 | 0.2828034 | 0.3308195 | 2.980356
137 | 0.2811966 | 0.3308195 | 2.980356
138 | 0.2811966 | 0.3308195 | 2.980356
139 | 0.2828034 | 0.3229429 | 2.909395
140 | 0.2828034 | 0.3386962 | 3.051317
141 | 0.2795897 | 0.3465728 | 3.122278
142 | 0.2811966 | 0.3465728 | 3.122278
143 | 0.2763761 | 0.3465728 | 3.122278
144 | 0.2699487 | 0.3308195 | 2.980356
145 | 0.2699487 | 0.3386962 | 3.051317
146 | 0.2699487 | 0.3386962 | 3.051317
147 | 0.2683419 | 0.3386962 | 3.051317
148 | 0.266735 | 0.3465728 | 3.122278
149 | 0.2651282 | 0.3544495 | 3.193238
150 | 0.2651282 | 0.3544495 | 3.193238
151 | 0.2651282 | 0.3623261 | 3.264199
152 | 0.2635214 | 0.3465728 | 3.122278
153 | 0.2587009 | 0.3623261 | 3.264199
154 | 0.2619145 | 0.3623261 | 3.264199
155 | 0.2603077 | 0.3544495 | 3.193238
156 | 0.2587009 | 0.3544495 | 3.193238
157 | 0.2587009 | 0.3544495 | 3.193238
158 | 0.2554872 | 0.3465728 | 3.122278
159 | 0.2554872 | 0.3544495 | 3.193238
160 | 0.247453 | 0.3780794 | 3.406121
161 | 0.2426325 | 0.3780794 | 3.406121
162 | 0.2394188 | 0.3859561 | 3.477082
163 | 0.2362051 | 0.3938327 | 3.548043
164 | 0.237812 | 0.3859561 | 3.477082
165 | 0.2362051 | 0.3859561 | 3.477082
166 | 0.2345983 | 0.3938327 | 3.548043
167 | 0.2345983 | 0.3938327 | 3.548043
168 | 0.2345983 | 0.4017094 | 3.619004
169 | 0.2313846 | 0.3938327 | 3.548043
170 | 0.2281709 | 0.3859561 | 3.477082
171 | 0.2297778 | 0.3938327 | 3.548043
172 | 0.2233504 | 0.3938327 | 3.548043
173 | 0.2233504 | 0.4095861 | 3.689964
174 | 0.2233504 | 0.4095861 | 3.689964
175 | 0.2217436 | 0.4174627 | 3.760925
176 | 0.2169231 | 0.4095861 | 3.689964
177 | 0.2137094 | 0.4095861 | 3.689964
178 | 0.2121026 | 0.4095861 | 3.689964
179 | 0.2104957 | 0.4095861 | 3.689964
180 | 0.2088889 | 0.4095861 | 3.689964
181 | 0.2088889 | 0.4174627 | 3.760925
182 | 0.2072821 | 0.4253394 | 3.831886
183 | 0.2056752 | 0.4174627 | 3.760925
184 | 0.2024615 | 0.433216 | 3.902847
185 | 0.197641 | 0.4489693 | 4.044769
186 | 0.1960342 | 0.4489693 | 4.044769
187 | 0.1960342 | 0.4410927 | 3.973808
188 | 0.1944274 | 0.4410927 | 3.973808
189 | 0.1944274 | 0.4489693 | 4.044769
190 | 0.1896068 | 0.4489693 | 4.044769
191 | 0.188 | 0.433216 | 3.902847
192 | 0.1960342 | 0.4410927 | 3.973808
193 | 0.1992479 | 0.433216 | 3.902847
194 | 0.1992479 | 0.4410927 | 3.973808
195 | 0.197641 | 0.433216 | 3.902847
196 | 0.197641 | 0.433216 | 3.902847
197 | 0.1960342 | 0.4410927 | 3.973808
198 | 0.1928205 | 0.4410927 | 3.973808
199 | 0.1912137 | 0.4410927 | 3.973808
200 | 0.188 | 0.4489693 | 4.044769
201 | 0.1847863 | 0.4410927 | 3.973808
202 | 0.1847863 | 0.4253394 | 3.831886
203 | 0.1847863 | 0.4410927 | 3.973808
204 | 0.1815726 | 0.456846 | 4.11573
205 | 0.1815726 | 0.4647226 | 4.18669
206 | 0.178359 | 0.4489693 | 4.044769
207 | 0.1751453 | 0.4647226 | 4.18669
208 | 0.1703248 | 0.4725993 | 4.257651
209 | 0.1655043 | 0.456846 | 4.11573
210 | 0.1622906 | 0.480476 | 4.328612
211 | 0.1638974 | 0.4725993 | 4.257651
212 | 0.1590769 | 0.4883526 | 4.399573
213 | 0.1574701 | 0.4883526 | 4.399573
214 | 0.1574701 | 0.480476 | 4.328612
215 | 0.1558632 | 0.480476 | 4.328612
216 | 0.1510427 | 0.4962293 | 4.470534
217 | 0.1462222 | 0.4962293 | 4.470534
218 | 0.1446154 | 0.4962293 | 4.470534
219 | 0.1397949 | 0.4962293 | 4.470534
220 | 0.1397949 | 0.5119826 | 4.612456
221 | 0.1397949 | 0.5041059 | 4.541495
222 | 0.138188 | 0.4962293 | 4.470534
223 | 0.138188 | 0.5119826 | 4.612456
224 | 0.1237265 | 0.5356125 | 4.825338
225 | 0.1124786 | 0.5356125 | 4.825338
226 | 0.1044444 | 0.5513658 | 4.96726
227 | 0.1044444 | 0.5592425 | 5.038221
228 | 0.1028376 | 0.5434892 | 4.896299
229 | 0.09962393 | 0.5592425 | 5.038221
230 | 0.09962393 | 0.5513658 | 4.96726
231 | 0.09480342 | 0.5671192 | 5.109182
232 | 0.08998291 | 0.5592425 | 5.038221
233 | 0.08837607 | 0.5749958 | 5.180142
234 | 0.08034188 | 0.5671192 | 5.109182
235 | 0.07873504 | 0.5749958 | 5.180142
236 | 0.07712821 | 0.5907491 | 5.322064
237 | 0.07391453 | 0.5671192 | 5.109182
238 | 0.07552137 | 0.5749958 | 5.180142
239 | 0.07070085 | 0.5749958 | 5.180142
240 | 0.05784615 | 0.6143791 | 5.534947
241 | 0.0514188 | 0.6143791 | 5.534947
242 | 0.04981197 | 0.6222557 | 5.605908
243 | 0.04338462 | 0.6222557 | 5.605908
244 | 0.04177778 | 0.6222557 | 5.605908
245 | 0.04017094 | 0.6065024 | 5.463986
246 | 0.03695726 | 0.638009 | 5.747829
247 | 0.03535043 | 0.6301324 | 5.676868
248 | 0.02410256 | 0.638009 | 5.747829
249 | 0.02249573 | 0.6537624 | 5.889751
250 | 0.01606838 | 0.661639 | 5.960712
251 | 0.01124786 | 0.6458857 | 5.81879
252 | 0.01124786 | 0.661639 | 5.960712
253 | 0.008034188 | 0.661639 | 5.960712
254 | 0.00642735 | 0.6773923 | 6.102634
255 | 0.008034188 | 0.661639 | 5.960712