## Summary
0
Time | 2023-08-19 12:29
ID | 1763_Again
Pixel | 4
Pixel Area | 0.111
Irradiance | 100
Panel Temperature | 0
Voc | 0.6314872
Isc | 0.7010223
Vmp | 0.3181538
Imp | 0.3938327
Pmp | 0.1252994
FF | 0.2830431
Eff | 0.01128823

## Data
| Voltage | Current | Current Density
0 | 0.6314872 | 0.007876655 | 0.07096086
1 | 0.6250598 | 0.007876655 | 0.07096086
2 | 0.6266667 | 0.007876655 | 0.07096086
3 | 0.6266667 | 0 | 0
4 | 0.623453 | 0.007876655 | 0.07096086
5 | 0.6218462 | 0.007876655 | 0.07096086
6 | 0.6218462 | 0.007876655 | 0.07096086
7 | 0.623453 | 0 | 0
8 | 0.6170256 | 0.01575331 | 0.1419217
9 | 0.6186325 | 0.007876655 | 0.07096086
10 | 0.6170256 | 0.01575331 | 0.1419217
11 | 0.6154188 | 0 | 0
12 | 0.6154188 | 0.01575331 | 0.1419217
13 | 0.6170256 | 0 | 0
14 | 0.613812 | 0.007876655 | 0.07096086
15 | 0.613812 | 0.007876655 | 0.07096086
16 | 0.613812 | 0.007876655 | 0.07096086
17 | 0.613812 | 0 | 0
18 | 0.6105983 | 0.007876655 | 0.07096086
19 | 0.6122051 | 0.01575331 | 0.1419217
20 | 0.6122051 | 0.01575331 | 0.1419217
21 | 0.6105983 | 0.007876655 | 0.07096086
22 | 0.6105983 | 0 | 0
23 | 0.6073846 | 0.007876655 | 0.07096086
24 | 0.6089915 | 0 | 0
25 | 0.6057778 | 0.007876655 | 0.07096086
26 | 0.6057778 | 0.007876655 | 0.07096086
27 | 0.6041709 | 0.007876655 | 0.07096086
28 | 0.6057778 | 0.007876655 | 0.07096086
29 | 0.6057778 | 0.007876655 | 0.07096086
30 | 0.6041709 | 0.007876655 | 0.07096086
31 | 0.6041709 | 0.007876655 | 0.07096086
32 | 0.6041709 | 0.01575331 | 0.1419217
33 | 0.6009573 | 0.007876655 | 0.07096086
34 | 0.6009573 | 0.007876655 | 0.07096086
35 | 0.6009573 | 0.007876655 | 0.07096086
36 | 0.5993504 | 0.01575331 | 0.1419217
37 | 0.5993504 | 0.007876655 | 0.07096086
38 | 0.6009573 | 0 | 0
39 | 0.5993504 | 0.007876655 | 0.07096086
40 | 0.5977436 | 0.007876655 | 0.07096086
41 | 0.5977436 | 0 | 0
42 | 0.5977436 | 0 | 0
43 | 0.5961368 | 0.007876655 | 0.07096086
44 | 0.5977436 | 0 | 0
45 | 0.5945299 | 0 | 0
46 | 0.5961368 | 0 | 0
47 | 0.5945299 | 0.007876655 | 0.07096086
48 | 0.5961368 | 0.007876655 | 0.07096086
49 | 0.5945299 | 0.01575331 | 0.1419217
50 | 0.5945299 | 0.007876655 | 0.07096086
51 | 0.5913162 | 0.007876655 | 0.07096086
52 | 0.5929231 | 0 | 0
53 | 0.5929231 | 0.007876655 | 0.07096086
54 | 0.5913162 | 0.007876655 | 0.07096086
55 | 0.5929231 | 0.007876655 | 0.07096086
56 | 0.5913162 | 0.007876655 | 0.07096086
57 | 0.5897094 | 0 | 0
58 | 0.5913162 | 0.007876655 | 0.07096086
59 | 0.5913162 | 0 | 0
60 | 0.5881026 | 0.007876655 | 0.07096086
61 | 0.5864957 | 0.007876655 | 0.07096086
62 | 0.5897094 | 0.007876655 | 0.07096086
63 | 0.5897094 | 0 | 0
64 | 0.5864957 | 0.007876655 | 0.07096086
65 | 0.5864957 | 0.007876655 | 0.07096086
66 | 0.5864957 | 0.007876655 | 0.07096086
67 | 0.5848889 | 0.007876655 | 0.07096086
68 | 0.5881026 | 0 | 0
69 | 0.5864957 | 0.007876655 | 0.07096086
70 | 0.5832821 | 0.01575331 | 0.1419217
71 | 0.5832821 | 0.007876655 | 0.07096086
72 | 0.5848889 | 0.007876655 | 0.07096086
73 | 0.5864957 | 0.007876655 | 0.07096086
74 | 0.5864957 | 0.007876655 | 0.07096086
75 | 0.5864957 | 0.007876655 | 0.07096086
76 | 0.5832821 | 0.007876655 | 0.07096086
77 | 0.5848889 | 0.01575331 | 0.1419217
78 | 0.5832821 | 0.007876655 | 0.07096086
79 | 0.5816752 | 0.007876655 | 0.07096086
80 | 0.5816752 | 0.02362996 | 0.2128826
81 | 0.5816752 | 0.007876655 | 0.07096086
82 | 0.5800684 | 0.01575331 | 0.1419217
83 | 0.5832821 | 0 | 0
84 | 0.5832821 | 0.007876655 | 0.07096086
85 | 0.5800684 | 0 | 0
86 | 0.5800684 | 0.007876655 | 0.07096086
87 | 0.5800684 | 0.007876655 | 0.07096086
88 | 0.5832821 | 0.007876655 | 0.07096086
89 | 0.5800684 | 0 | 0
90 | 0.5816752 | 0.007876655 | 0.07096086
91 | 0.5816752 | 0.007876655 | 0.07096086
92 | 0.5816752 | 0.007876655 | 0.07096086
93 | 0.5800684 | 0 | 0
94 | 0.5800684 | 0 | 0
95 | 0.5816752 | 0.007876655 | 0.07096086
96 | 0.5784615 | 0.007876655 | 0.07096086
97 | 0.5816752 | 0.01575331 | 0.1419217
98 | 0.5800684 | 0.01575331 | 0.1419217
99 | 0.5784615 | 0.01575331 | 0.1419217
100 | 0.5752479 | 0.007876655 | 0.07096086
101 | 0.5768547 | 0.007876655 | 0.07096086
102 | 0.5784615 | 0.007876655 | 0.07096086
103 | 0.5768547 | 0.007876655 | 0.07096086
104 | 0.5784615 | 0 | 0
105 | 0.5768547 | 0.007876655 | 0.07096086
106 | 0.573641 | 0 | 0
107 | 0.5752479 | 0.007876655 | 0.07096086
108 | 0.573641 | 0.007876655 | 0.07096086
109 | 0.5752479 | 0.007876655 | 0.07096086
110 | 0.573641 | 0.007876655 | 0.07096086
111 | 0.5720342 | 0.007876655 | 0.07096086
112 | 0.573641 | 0 | 0
113 | 0.5752479 | 0.007876655 | 0.07096086
114 | 0.573641 | 0.007876655 | 0.07096086
115 | 0.573641 | 0 | 0
116 | 0.573641 | 0.007876655 | 0.07096086
117 | 0.573641 | 0.007876655 | 0.07096086
118 | 0.5752479 | 0 | 0
119 | 0.5720342 | 0.007876655 | 0.07096086
120 | 0.5720342 | 0.007876655 | 0.07096086
121 | 0.5720342 | 0.007876655 | 0.07096086
122 | 0.573641 | 0.007876655 | 0.07096086
123 | 0.5720342 | 0 | 0
124 | 0.5704274 | 0 | 0
125 | 0.5704274 | 0 | 0
126 | 0.5704274 | 0.007876655 | 0.07096086
127 | 0.5688205 | 0.01575331 | 0.1419217
128 | 0.4531282 | 0.2205463 | 1.986904
129 | 0.3840342 | 0.3229429 | 2.909395
130 | 0.3583248 | 0.3465728 | 3.122278
131 | 0.3406496 | 0.3623261 | 3.264199
132 | 0.3358291 | 0.3623261 | 3.264199
133 | 0.3277949 | 0.3702028 | 3.33516
134 | 0.3277949 | 0.3702028 | 3.33516
135 | 0.326188 | 0.3544495 | 3.193238
136 | 0.3229744 | 0.3780794 | 3.406121
137 | 0.3197607 | 0.3702028 | 3.33516
138 | 0.3181538 | 0.3780794 | 3.406121
139 | 0.3181538 | 0.3938327 | 3.548043
140 | 0.316547 | 0.3780794 | 3.406121
141 | 0.316547 | 0.3859561 | 3.477082
142 | 0.3149402 | 0.3702028 | 3.33516
143 | 0.3133333 | 0.3859561 | 3.477082
144 | 0.3101197 | 0.3938327 | 3.548043
145 | 0.3036923 | 0.3859561 | 3.477082
146 | 0.3052991 | 0.3938327 | 3.548043
147 | 0.3020855 | 0.3859561 | 3.477082
148 | 0.3020855 | 0.3780794 | 3.406121
149 | 0.3004786 | 0.3938327 | 3.548043
150 | 0.3004786 | 0.3938327 | 3.548043
151 | 0.2988718 | 0.3938327 | 3.548043
152 | 0.2956581 | 0.4017094 | 3.619004
153 | 0.2940513 | 0.3859561 | 3.477082
154 | 0.2924444 | 0.3938327 | 3.548043
155 | 0.2924444 | 0.4095861 | 3.689964
156 | 0.2908376 | 0.4095861 | 3.689964
157 | 0.2876239 | 0.4017094 | 3.619004
158 | 0.2876239 | 0.4017094 | 3.619004
159 | 0.2860171 | 0.4095861 | 3.689964
160 | 0.2779829 | 0.4095861 | 3.689964
161 | 0.2747692 | 0.4253394 | 3.831886
162 | 0.2699487 | 0.433216 | 3.902847
163 | 0.266735 | 0.433216 | 3.902847
164 | 0.2683419 | 0.4410927 | 3.973808
165 | 0.2651282 | 0.4410927 | 3.973808
166 | 0.2651282 | 0.4410927 | 3.973808
167 | 0.2635214 | 0.433216 | 3.902847
168 | 0.2603077 | 0.433216 | 3.902847
169 | 0.2587009 | 0.433216 | 3.902847
170 | 0.2554872 | 0.4489693 | 4.044769
171 | 0.2522735 | 0.456846 | 4.11573
172 | 0.2522735 | 0.4489693 | 4.044769
173 | 0.2490598 | 0.456846 | 4.11573
174 | 0.2506667 | 0.456846 | 4.11573
175 | 0.2506667 | 0.4489693 | 4.044769
176 | 0.2426325 | 0.4647226 | 4.18669
177 | 0.2394188 | 0.456846 | 4.11573
178 | 0.2362051 | 0.456846 | 4.11573
179 | 0.2329915 | 0.456846 | 4.11573
180 | 0.2313846 | 0.4647226 | 4.18669
181 | 0.2313846 | 0.4725993 | 4.257651
182 | 0.2281709 | 0.4725993 | 4.257651
183 | 0.2281709 | 0.4725993 | 4.257651
184 | 0.2233504 | 0.4647226 | 4.18669
185 | 0.2185299 | 0.4883526 | 4.399573
186 | 0.2185299 | 0.4725993 | 4.257651
187 | 0.2201368 | 0.4883526 | 4.399573
188 | 0.2185299 | 0.4883526 | 4.399573
189 | 0.2153162 | 0.4883526 | 4.399573
190 | 0.2121026 | 0.480476 | 4.328612
191 | 0.2121026 | 0.4883526 | 4.399573
192 | 0.2201368 | 0.480476 | 4.328612
193 | 0.2201368 | 0.4883526 | 4.399573
194 | 0.2217436 | 0.480476 | 4.328612
195 | 0.2185299 | 0.480476 | 4.328612
196 | 0.2185299 | 0.4725993 | 4.257651
197 | 0.2169231 | 0.4883526 | 4.399573
198 | 0.2153162 | 0.480476 | 4.328612
199 | 0.2153162 | 0.4883526 | 4.399573
200 | 0.2104957 | 0.4962293 | 4.470534
201 | 0.2056752 | 0.4883526 | 4.399573
202 | 0.2056752 | 0.4962293 | 4.470534
203 | 0.2056752 | 0.4883526 | 4.399573
204 | 0.2024615 | 0.5119826 | 4.612456
205 | 0.2008547 | 0.4883526 | 4.399573
206 | 0.1960342 | 0.4962293 | 4.470534
207 | 0.197641 | 0.5119826 | 4.612456
208 | 0.1896068 | 0.5198592 | 4.683416
209 | 0.1847863 | 0.5119826 | 4.612456
210 | 0.1799658 | 0.5198592 | 4.683416
211 | 0.178359 | 0.5277359 | 4.754377
212 | 0.178359 | 0.5277359 | 4.754377
213 | 0.1751453 | 0.5277359 | 4.754377
214 | 0.1719316 | 0.5119826 | 4.612456
215 | 0.1703248 | 0.5277359 | 4.754377
216 | 0.1638974 | 0.5356125 | 4.825338
217 | 0.1590769 | 0.5513658 | 4.96726
218 | 0.1590769 | 0.5434892 | 4.896299
219 | 0.1574701 | 0.5513658 | 4.96726
220 | 0.1558632 | 0.5277359 | 4.754377
221 | 0.1542564 | 0.5434892 | 4.896299
222 | 0.1526496 | 0.5513658 | 4.96726
223 | 0.1510427 | 0.5513658 | 4.96726
224 | 0.1333675 | 0.5671192 | 5.109182
225 | 0.1237265 | 0.5907491 | 5.322064
226 | 0.1205128 | 0.5828725 | 5.251103
227 | 0.1140855 | 0.5828725 | 5.251103
228 | 0.1124786 | 0.6065024 | 5.463986
229 | 0.1060513 | 0.6065024 | 5.463986
230 | 0.1028376 | 0.5986258 | 5.393025
231 | 0.1028376 | 0.5986258 | 5.393025
232 | 0.09801709 | 0.6065024 | 5.463986
233 | 0.09480342 | 0.6065024 | 5.463986
234 | 0.08998291 | 0.6143791 | 5.534947
235 | 0.08676923 | 0.638009 | 5.747829
236 | 0.08355556 | 0.6301324 | 5.676868
237 | 0.08034188 | 0.6222557 | 5.605908
238 | 0.08034188 | 0.6301324 | 5.676868
239 | 0.07712821 | 0.6301324 | 5.676868
240 | 0.0642735 | 0.6537624 | 5.889751
241 | 0.05784615 | 0.6458857 | 5.81879
242 | 0.05302564 | 0.661639 | 5.960712
243 | 0.0514188 | 0.6537624 | 5.889751
244 | 0.04659829 | 0.661639 | 5.960712
245 | 0.0385641 | 0.661639 | 5.960712
246 | 0.03695726 | 0.6695157 | 6.031673
247 | 0.03374359 | 0.661639 | 5.960712
248 | 0.02892308 | 0.6773923 | 6.102634
249 | 0.02249573 | 0.6695157 | 6.031673
250 | 0.01767521 | 0.685269 | 6.173594
251 | 0.01606838 | 0.685269 | 6.173594
252 | 0.01124786 | 0.685269 | 6.173594
253 | 0.00642735 | 0.6931456 | 6.244555
254 | 0.00642735 | 0.7010223 | 6.315516
255 | 0.004820513 | 0.7010223 | 6.315516