## Summary
0
Time | 2023-08-19 12:44
ID | 1763_Again2
Pixel | 0
Pixel Area | 0.111
Irradiance | 100
Panel Temperature | 0
Voc | 0.8660855
Isc | 2.229093
Vmp | 0.4129573
Imp | 1.465058
Pmp | 0.6050063
FF | 0.3133797
Eff | 0.05450507

## Data
| Voltage | Current | Current Density
0 | 0.8660855 | 0.01575331 | 0.1419217
1 | 0.8660855 | 0.02362996 | 0.2128826
2 | 0.8660855 | 0.01575331 | 0.1419217
3 | 0.8692991 | 0.02362996 | 0.2128826
4 | 0.861265 | 0.007876655 | 0.07096086
5 | 0.8660855 | 0.01575331 | 0.1419217
6 | 0.8628718 | 0.01575331 | 0.1419217
7 | 0.8628718 | 0.007876655 | 0.07096086
8 | 0.8660855 | 0.03150662 | 0.2838434
9 | 0.8628718 | 0.007876655 | 0.07096086
10 | 0.8644786 | 0.02362996 | 0.2128826
11 | 0.8660855 | 0.007876655 | 0.07096086
12 | 0.861265 | 0.007876655 | 0.07096086
13 | 0.8596581 | 0.01575331 | 0.1419217
14 | 0.8660855 | 0.03150662 | 0.2838434
15 | 0.8660855 | 0.007876655 | 0.07096086
16 | 0.8644786 | 0.007876655 | 0.07096086
17 | 0.8676923 | 0 | 0
18 | 0.8660855 | 0.007876655 | 0.07096086
19 | 0.8628718 | 0.01575331 | 0.1419217
20 | 0.8676923 | 0.007876655 | 0.07096086
21 | 0.861265 | 0.007876655 | 0.07096086
22 | 0.861265 | 0 | 0
23 | 0.861265 | 0.007876655 | 0.07096086
24 | 0.8676923 | 0.01575331 | 0.1419217
25 | 0.8644786 | 0.007876655 | 0.07096086
26 | 0.8644786 | 0.007876655 | 0.07096086
27 | 0.8692991 | 0.007876655 | 0.07096086
28 | 0.8660855 | 0.01575331 | 0.1419217
29 | 0.8676923 | 0.007876655 | 0.07096086
30 | 0.861265 | 0.02362996 | 0.2128826
31 | 0.8644786 | 0.01575331 | 0.1419217
32 | 0.8660855 | 0.02362996 | 0.2128826
33 | 0.8660855 | 0.03150662 | 0.2838434
34 | 0.8660855 | 0.007876655 | 0.07096086
35 | 0.8660855 | 0.007876655 | 0.07096086
36 | 0.8628718 | 0.007876655 | 0.07096086
37 | 0.8660855 | 0 | 0
38 | 0.8628718 | 0.01575331 | 0.1419217
39 | 0.8660855 | 0.02362996 | 0.2128826
40 | 0.8660855 | 0.007876655 | 0.07096086
41 | 0.8628718 | 0.02362996 | 0.2128826
42 | 0.8644786 | 0.01575331 | 0.1419217
43 | 0.8660855 | 0 | 0
44 | 0.861265 | 0.007876655 | 0.07096086
45 | 0.861265 | 0.007876655 | 0.07096086
46 | 0.8676923 | 0.007876655 | 0.07096086
47 | 0.8676923 | 0.03150662 | 0.2838434
48 | 0.8644786 | 0.03150662 | 0.2838434
49 | 0.8644786 | 0.01575331 | 0.1419217
50 | 0.8628718 | 0.007876655 | 0.07096086
51 | 0.861265 | 0.007876655 | 0.07096086
52 | 0.8660855 | 0.01575331 | 0.1419217
53 | 0.8628718 | 0 | 0
54 | 0.861265 | 0.03150662 | 0.2838434
55 | 0.8660855 | 0.007876655 | 0.07096086
56 | 0.8644786 | 0.02362996 | 0.2128826
57 | 0.861265 | 0 | 0
58 | 0.8644786 | 0.02362996 | 0.2128826
59 | 0.8692991 | 0.02362996 | 0.2128826
60 | 0.8644786 | 0.007876655 | 0.07096086
61 | 0.8676923 | 0.02362996 | 0.2128826
62 | 0.8660855 | 0.01575331 | 0.1419217
63 | 0.8660855 | 0.02362996 | 0.2128826
64 | 0.8628718 | 0.01575331 | 0.1419217
65 | 0.8660855 | 0.02362996 | 0.2128826
66 | 0.8692991 | 0.007876655 | 0.07096086
67 | 0.8628718 | 0.01575331 | 0.1419217
68 | 0.8628718 | 0.01575331 | 0.1419217
69 | 0.8676923 | 0.007876655 | 0.07096086
70 | 0.8660855 | 0.02362996 | 0.2128826
71 | 0.8644786 | 0.02362996 | 0.2128826
72 | 0.8660855 | 0.01575331 | 0.1419217
73 | 0.8628718 | 0.01575331 | 0.1419217
74 | 0.8628718 | 0.02362996 | 0.2128826
75 | 0.8628718 | 0.03150662 | 0.2838434
76 | 0.861265 | 0.007876655 | 0.07096086
77 | 0.8660855 | 0 | 0
78 | 0.861265 | 0.007876655 | 0.07096086
79 | 0.8676923 | 0.01575331 | 0.1419217
80 | 0.8676923 | 0.01575331 | 0.1419217
81 | 0.8628718 | 0.02362996 | 0.2128826
82 | 0.8628718 | 0.01575331 | 0.1419217
83 | 0.870906 | 0.01575331 | 0.1419217
84 | 0.8660855 | 0.007876655 | 0.07096086
85 | 0.8628718 | 0.02362996 | 0.2128826
86 | 0.861265 | 0.007876655 | 0.07096086
87 | 0.8660855 | 0 | 0
88 | 0.861265 | 0.01575331 | 0.1419217
89 | 0.8692991 | 0.02362996 | 0.2128826
90 | 0.8644786 | 0.007876655 | 0.07096086
91 | 0.861265 | 0.01575331 | 0.1419217
92 | 0.8676923 | 0.007876655 | 0.07096086
93 | 0.8660855 | 0.007876655 | 0.07096086
94 | 0.8644786 | 0.02362996 | 0.2128826
95 | 0.8660855 | 0.02362996 | 0.2128826
96 | 0.8660855 | 0.02362996 | 0.2128826
97 | 0.8596581 | 0.01575331 | 0.1419217
98 | 0.8644786 | 0.02362996 | 0.2128826
99 | 0.861265 | 0.02362996 | 0.2128826
100 | 0.8580513 | 0.007876655 | 0.07096086
101 | 0.8644786 | 0.01575331 | 0.1419217
102 | 0.8676923 | 0.01575331 | 0.1419217
103 | 0.8660855 | 0.02362996 | 0.2128826
104 | 0.870906 | 0.02362996 | 0.2128826
105 | 0.8644786 | 0.02362996 | 0.2128826
106 | 0.8628718 | 0.007876655 | 0.07096086
107 | 0.8660855 | 0 | 0
108 | 0.8644786 | 0.007876655 | 0.07096086
109 | 0.8644786 | 0.02362996 | 0.2128826
110 | 0.8660855 | 0.01575331 | 0.1419217
111 | 0.8660855 | 0.007876655 | 0.07096086
112 | 0.861265 | 0.007876655 | 0.07096086
113 | 0.8660855 | 0.03150662 | 0.2838434
114 | 0.861265 | 0.007876655 | 0.07096086
115 | 0.8628718 | 0.01575331 | 0.1419217
116 | 0.8660855 | 0.01575331 | 0.1419217
117 | 0.8644786 | 0 | 0
118 | 0.8644786 | 0.007876655 | 0.07096086
119 | 0.8676923 | 0.02362996 | 0.2128826
120 | 0.8644786 | 0.02362996 | 0.2128826
121 | 0.8628718 | 0.02362996 | 0.2128826
122 | 0.8692991 | 0.02362996 | 0.2128826
123 | 0.8676923 | 0.01575331 | 0.1419217
124 | 0.8644786 | 0.01575331 | 0.1419217
125 | 0.8676923 | 0.007876655 | 0.07096086
126 | 0.8644786 | 0.007876655 | 0.07096086
127 | 0.8660855 | 0.01575331 | 0.1419217
128 | 0.6941538 | 0.3623261 | 3.264199
129 | 0.6105983 | 0.480476 | 4.328612
130 | 0.5752479 | 0.5907491 | 5.322064
131 | 0.564 | 0.6065024 | 5.463986
132 | 0.564 | 0.6301324 | 5.676868
133 | 0.5656068 | 0.6301324 | 5.676868
134 | 0.5623932 | 0.6695157 | 6.031673
135 | 0.564 | 0.6537624 | 5.889751
136 | 0.5656068 | 0.661639 | 5.960712
137 | 0.5607863 | 0.685269 | 6.173594
138 | 0.5656068 | 0.6695157 | 6.031673
139 | 0.5623932 | 0.6773923 | 6.102634
140 | 0.5623932 | 0.6458857 | 5.81879
141 | 0.5688205 | 0.7010223 | 6.315516
142 | 0.5623932 | 0.6931456 | 6.244555
143 | 0.5688205 | 0.7010223 | 6.315516
144 | 0.5591795 | 0.7246523 | 6.528399
145 | 0.5607863 | 0.7325289 | 6.59936
146 | 0.5591795 | 0.7404056 | 6.67032
147 | 0.5623932 | 0.7167756 | 6.457438
148 | 0.5575726 | 0.7325289 | 6.59936
149 | 0.5623932 | 0.7482822 | 6.741281
150 | 0.5575726 | 0.7404056 | 6.67032
151 | 0.5607863 | 0.7561589 | 6.812242
152 | 0.5591795 | 0.7404056 | 6.67032
153 | 0.5591795 | 0.7719122 | 6.954164
154 | 0.5575726 | 0.7876655 | 7.096086
155 | 0.5591795 | 0.7719122 | 6.954164
156 | 0.5511453 | 0.7797888 | 7.025125
157 | 0.5527521 | 0.7955421 | 7.167046
158 | 0.5527521 | 0.8034188 | 7.238007
159 | 0.5495385 | 0.8034188 | 7.238007
160 | 0.5447179 | 0.8270488 | 7.45089
161 | 0.5398974 | 0.8743087 | 7.876655
162 | 0.5350769 | 0.8585554 | 7.734733
163 | 0.5334701 | 0.8585554 | 7.734733
164 | 0.5382906 | 0.8821854 | 7.947616
165 | 0.5366838 | 0.890062 | 8.018577
166 | 0.5334701 | 0.890062 | 8.018577
167 | 0.5334701 | 0.8821854 | 7.947616
168 | 0.5318632 | 0.9294453 | 8.373381
169 | 0.5286496 | 0.9451986 | 8.515303
170 | 0.5286496 | 0.9373219 | 8.444342
171 | 0.5270427 | 0.9373219 | 8.444342
172 | 0.5238291 | 0.9451986 | 8.515303
173 | 0.5270427 | 0.9688286 | 8.728185
174 | 0.5238291 | 0.9451986 | 8.515303
175 | 0.5222222 | 0.9530752 | 8.586263
176 | 0.5174017 | 0.9924585 | 8.941068
177 | 0.5125812 | 1.008212 | 9.082989
178 | 0.5157949 | 1.039718 | 9.366833
179 | 0.5125812 | 1.016088 | 9.15395
180 | 0.504547 | 1.023965 | 9.224911
181 | 0.5077607 | 1.039718 | 9.366833
182 | 0.5029402 | 1.039718 | 9.366833
183 | 0.5077607 | 1.063348 | 9.579715
184 | 0.504547 | 1.071225 | 9.650676
185 | 0.4916923 | 1.094855 | 9.863559
186 | 0.4981197 | 1.079102 | 9.721637
187 | 0.4965128 | 1.102732 | 9.93452
188 | 0.494906 | 1.110608 | 10.00548
189 | 0.4900855 | 1.110608 | 10.00548
190 | 0.485265 | 1.142115 | 10.28932
191 | 0.4916923 | 1.142115 | 10.28932
192 | 0.4932991 | 1.110608 | 10.00548
193 | 0.4997265 | 1.094855 | 9.863559
194 | 0.4981197 | 1.102732 | 9.93452
195 | 0.4981197 | 1.086978 | 9.792598
196 | 0.5013333 | 1.094855 | 9.863559
197 | 0.4981197 | 1.086978 | 9.792598
198 | 0.4981197 | 1.110608 | 10.00548
199 | 0.494906 | 1.142115 | 10.28932
200 | 0.4868718 | 1.181498 | 10.64413
201 | 0.485265 | 1.149992 | 10.36028
202 | 0.4820513 | 1.165745 | 10.50221
203 | 0.485265 | 1.181498 | 10.64413
204 | 0.4772308 | 1.181498 | 10.64413
205 | 0.4691966 | 1.205128 | 10.85701
206 | 0.4708034 | 1.213005 | 10.92797
207 | 0.4691966 | 1.220882 | 10.99893
208 | 0.4595556 | 1.268141 | 11.4247
209 | 0.4531282 | 1.268141 | 11.4247
210 | 0.4515214 | 1.307525 | 11.7795
211 | 0.4483077 | 1.307525 | 11.7795
212 | 0.4515214 | 1.323278 | 11.92142
213 | 0.4386667 | 1.323278 | 11.92142
214 | 0.4370598 | 1.362661 | 12.27623
215 | 0.4370598 | 1.354785 | 12.20527
216 | 0.4306325 | 1.402045 | 12.63103
217 | 0.4209915 | 1.402045 | 12.63103
218 | 0.4177778 | 1.425675 | 12.84391
219 | 0.4145641 | 1.425675 | 12.84391
220 | 0.4097436 | 1.449305 | 13.0568
221 | 0.4129573 | 1.465058 | 13.19872
222 | 0.4033162 | 1.480811 | 13.34064
223 | 0.4001026 | 1.472934 | 13.26968
224 | 0.3695726 | 1.583208 | 14.26313
225 | 0.3454701 | 1.630468 | 14.6889
226 | 0.3358291 | 1.669851 | 15.0437
227 | 0.326188 | 1.677728 | 15.11466
228 | 0.3181538 | 1.724987 | 15.54043
229 | 0.3133333 | 1.732864 | 15.61139
230 | 0.3052991 | 1.724987 | 15.54043
231 | 0.3004786 | 1.748617 | 15.75331
232 | 0.2908376 | 1.780124 | 16.03715
233 | 0.2779829 | 1.811631 | 16.321
234 | 0.2683419 | 1.827384 | 16.46292
235 | 0.2635214 | 1.866767 | 16.81772
236 | 0.2554872 | 1.858891 | 16.74676
237 | 0.247453 | 1.874644 | 16.88868
238 | 0.2394188 | 1.914027 | 17.24349
239 | 0.237812 | 1.921904 | 17.31445
240 | 0.2024615 | 1.969164 | 17.74021
241 | 0.1815726 | 2.032177 | 18.3079
242 | 0.1638974 | 2.04793 | 18.44982
243 | 0.1558632 | 2.040054 | 18.37886
244 | 0.1446154 | 2.040054 | 18.37886
245 | 0.1349744 | 2.087314 | 18.80463
246 | 0.1237265 | 2.079437 | 18.73367
247 | 0.1140855 | 2.134573 | 19.23039
248 | 0.09480342 | 2.126697 | 19.15943
249 | 0.07873504 | 2.16608 | 19.51424
250 | 0.06748718 | 2.173957 | 19.5852
251 | 0.05463248 | 2.16608 | 19.51424
252 | 0.04177778 | 2.173957 | 19.5852
253 | 0.03213675 | 2.229093 | 20.08192
254 | 0.02410256 | 2.205463 | 19.86904
255 | 0.0128547 | 2.229093 | 20.08192