## Summary
0
Time | 2023-08-19 12:44
ID | 1763_Again2
Pixel | 2
Pixel Area | 0.111
Irradiance | 100
Panel Temperature | 0
Voc | 0.6105983
Isc | 0.6537624
Vmp | 0.2747692
Imp | 0.4017094
Pmp | 0.1103774
FF | 0.276506
Eff | 0.009943908

## Data
| Voltage | Current | Current Density
0 | 0.6105983 | 0.01575331 | 0.1419217
1 | 0.613812 | 0.02362996 | 0.2128826
2 | 0.6089915 | 0.01575331 | 0.1419217
3 | 0.6057778 | 0.01575331 | 0.1419217
4 | 0.6073846 | 0.01575331 | 0.1419217
5 | 0.6057778 | 0.007876655 | 0.07096086
6 | 0.6057778 | 0.02362996 | 0.2128826
7 | 0.6057778 | 0.02362996 | 0.2128826
8 | 0.6057778 | 0.01575331 | 0.1419217
9 | 0.5961368 | 0.01575331 | 0.1419217
10 | 0.5993504 | 0.02362996 | 0.2128826
11 | 0.6009573 | 0.007876655 | 0.07096086
12 | 0.5993504 | 0.01575331 | 0.1419217
13 | 0.6009573 | 0.007876655 | 0.07096086
14 | 0.5993504 | 0.02362996 | 0.2128826
15 | 0.5961368 | 0.007876655 | 0.07096086
16 | 0.5945299 | 0.01575331 | 0.1419217
17 | 0.5977436 | 0.02362996 | 0.2128826
18 | 0.5913162 | 0.01575331 | 0.1419217
19 | 0.5929231 | 0.007876655 | 0.07096086
20 | 0.5945299 | 0.007876655 | 0.07096086
21 | 0.5945299 | 0.007876655 | 0.07096086
22 | 0.5881026 | 0 | 0
23 | 0.5881026 | 0.02362996 | 0.2128826
24 | 0.5881026 | 0 | 0
25 | 0.5864957 | 0 | 0
26 | 0.5897094 | 0.01575331 | 0.1419217
27 | 0.5897094 | 0.02362996 | 0.2128826
28 | 0.5897094 | 0.01575331 | 0.1419217
29 | 0.5864957 | 0.007876655 | 0.07096086
30 | 0.5881026 | 0.03150662 | 0.2838434
31 | 0.5848889 | 0.01575331 | 0.1419217
32 | 0.5832821 | 0.01575331 | 0.1419217
33 | 0.5881026 | 0.007876655 | 0.07096086
34 | 0.5864957 | 0.007876655 | 0.07096086
35 | 0.5784615 | 0.02362996 | 0.2128826
36 | 0.5832821 | 0.007876655 | 0.07096086
37 | 0.5832821 | 0.007876655 | 0.07096086
38 | 0.5864957 | 0.02362996 | 0.2128826
39 | 0.5832821 | 0.007876655 | 0.07096086
40 | 0.5848889 | 0.007876655 | 0.07096086
41 | 0.5816752 | 0.03150662 | 0.2838434
42 | 0.5816752 | 0.01575331 | 0.1419217
43 | 0.5800684 | 0.01575331 | 0.1419217
44 | 0.5784615 | 0.02362996 | 0.2128826
45 | 0.5800684 | 0.007876655 | 0.07096086
46 | 0.5800684 | 0.02362996 | 0.2128826
47 | 0.5768547 | 0.01575331 | 0.1419217
48 | 0.5800684 | 0.007876655 | 0.07096086
49 | 0.5768547 | 0.007876655 | 0.07096086
50 | 0.5752479 | 0.03150662 | 0.2838434
51 | 0.5784615 | 0.02362996 | 0.2128826
52 | 0.5800684 | 0.02362996 | 0.2128826
53 | 0.5784615 | 0.01575331 | 0.1419217
54 | 0.5752479 | 0.007876655 | 0.07096086
55 | 0.573641 | 0.01575331 | 0.1419217
56 | 0.5720342 | 0.01575331 | 0.1419217
57 | 0.5768547 | 0.01575331 | 0.1419217
58 | 0.5752479 | 0.02362996 | 0.2128826
59 | 0.5720342 | 0.02362996 | 0.2128826
60 | 0.5784615 | 0.02362996 | 0.2128826
61 | 0.5768547 | 0.01575331 | 0.1419217
62 | 0.5768547 | 0.02362996 | 0.2128826
63 | 0.5704274 | 0.02362996 | 0.2128826
64 | 0.5720342 | 0.01575331 | 0.1419217
65 | 0.5720342 | 0.007876655 | 0.07096086
66 | 0.5720342 | 0.01575331 | 0.1419217
67 | 0.5720342 | 0.01575331 | 0.1419217
68 | 0.5720342 | 0.007876655 | 0.07096086
69 | 0.5720342 | 0.007876655 | 0.07096086
70 | 0.5720342 | 0.02362996 | 0.2128826
71 | 0.573641 | 0.03150662 | 0.2838434
72 | 0.5704274 | 0.01575331 | 0.1419217
73 | 0.5704274 | 0.01575331 | 0.1419217
74 | 0.5720342 | 0.01575331 | 0.1419217
75 | 0.5704274 | 0.01575331 | 0.1419217
76 | 0.5688205 | 0.007876655 | 0.07096086
77 | 0.573641 | 0 | 0
78 | 0.564 | 0.007876655 | 0.07096086
79 | 0.5688205 | 0.01575331 | 0.1419217
80 | 0.5688205 | 0.007876655 | 0.07096086
81 | 0.5672137 | 0.02362996 | 0.2128826
82 | 0.564 | 0 | 0
83 | 0.5656068 | 0.007876655 | 0.07096086
84 | 0.5704274 | 0.007876655 | 0.07096086
85 | 0.5688205 | 0.007876655 | 0.07096086
86 | 0.5688205 | 0.01575331 | 0.1419217
87 | 0.5656068 | 0.007876655 | 0.07096086
88 | 0.5672137 | 0.007876655 | 0.07096086
89 | 0.5672137 | 0.01575331 | 0.1419217
90 | 0.5656068 | 0.02362996 | 0.2128826
91 | 0.5688205 | 0.01575331 | 0.1419217
92 | 0.564 | 0.01575331 | 0.1419217
93 | 0.5656068 | 0 | 0
94 | 0.5623932 | 0.01575331 | 0.1419217
95 | 0.5623932 | 0.007876655 | 0.07096086
96 | 0.5656068 | 0 | 0
97 | 0.5607863 | 0.02362996 | 0.2128826
98 | 0.5656068 | 0.007876655 | 0.07096086
99 | 0.564 | 0.007876655 | 0.07096086
100 | 0.5591795 | 0.02362996 | 0.2128826
101 | 0.564 | 0.007876655 | 0.07096086
102 | 0.5623932 | 0.007876655 | 0.07096086
103 | 0.5623932 | 0.02362996 | 0.2128826
104 | 0.5591795 | 0.02362996 | 0.2128826
105 | 0.5623932 | 0.01575331 | 0.1419217
106 | 0.564 | 0.01575331 | 0.1419217
107 | 0.564 | 0.03150662 | 0.2838434
108 | 0.5591795 | 0.01575331 | 0.1419217
109 | 0.5591795 | 0.02362996 | 0.2128826
110 | 0.5575726 | 0.007876655 | 0.07096086
111 | 0.5623932 | 0.007876655 | 0.07096086
112 | 0.564 | 0.01575331 | 0.1419217
113 | 0.5607863 | 0.007876655 | 0.07096086
114 | 0.5591795 | 0.01575331 | 0.1419217
115 | 0.5607863 | 0.01575331 | 0.1419217
116 | 0.554359 | 0.01575331 | 0.1419217
117 | 0.5559658 | 0.007876655 | 0.07096086
118 | 0.5623932 | 0 | 0
119 | 0.5559658 | 0.02362996 | 0.2128826
120 | 0.5656068 | 0.02362996 | 0.2128826
121 | 0.5623932 | 0.007876655 | 0.07096086
122 | 0.5591795 | 0.007876655 | 0.07096086
123 | 0.5591795 | 0 | 0
124 | 0.5591795 | 0.01575331 | 0.1419217
125 | 0.5607863 | 0.01575331 | 0.1419217
126 | 0.5575726 | 0.02362996 | 0.2128826
127 | 0.5607863 | 0.02362996 | 0.2128826
128 | 0.4306325 | 0.204793 | 1.844982
129 | 0.3535043 | 0.252053 | 2.270747
130 | 0.326188 | 0.3150662 | 2.838434
131 | 0.3101197 | 0.3386962 | 3.051317
132 | 0.3020855 | 0.3623261 | 3.264199
133 | 0.3004786 | 0.3465728 | 3.122278
134 | 0.3004786 | 0.3544495 | 3.193238
135 | 0.2956581 | 0.3465728 | 3.122278
136 | 0.2908376 | 0.3623261 | 3.264199
137 | 0.2988718 | 0.3308195 | 2.980356
138 | 0.2924444 | 0.3465728 | 3.122278
139 | 0.2908376 | 0.3386962 | 3.051317
140 | 0.2876239 | 0.3465728 | 3.122278
141 | 0.2924444 | 0.3308195 | 2.980356
142 | 0.2908376 | 0.3386962 | 3.051317
143 | 0.2892308 | 0.3623261 | 3.264199
144 | 0.2811966 | 0.3544495 | 3.193238
145 | 0.2844103 | 0.3859561 | 3.477082
146 | 0.2844103 | 0.3780794 | 3.406121
147 | 0.2779829 | 0.3623261 | 3.264199
148 | 0.2795897 | 0.3702028 | 3.33516
149 | 0.2795897 | 0.3859561 | 3.477082
150 | 0.2699487 | 0.3780794 | 3.406121
151 | 0.2731624 | 0.3702028 | 3.33516
152 | 0.2683419 | 0.3623261 | 3.264199
153 | 0.2747692 | 0.4017094 | 3.619004
154 | 0.2683419 | 0.3465728 | 3.122278
155 | 0.2731624 | 0.3702028 | 3.33516
156 | 0.2635214 | 0.3780794 | 3.406121
157 | 0.266735 | 0.3938327 | 3.548043
158 | 0.266735 | 0.3780794 | 3.406121
159 | 0.2603077 | 0.3859561 | 3.477082
160 | 0.2554872 | 0.3938327 | 3.548043
161 | 0.2522735 | 0.3938327 | 3.548043
162 | 0.2522735 | 0.4095861 | 3.689964
163 | 0.2506667 | 0.4095861 | 3.689964
164 | 0.2442393 | 0.4095861 | 3.689964
165 | 0.2458462 | 0.4253394 | 3.831886
166 | 0.2426325 | 0.4017094 | 3.619004
167 | 0.2394188 | 0.3938327 | 3.548043
168 | 0.237812 | 0.3938327 | 3.548043
169 | 0.2394188 | 0.4095861 | 3.689964
170 | 0.2394188 | 0.4017094 | 3.619004
171 | 0.2345983 | 0.433216 | 3.902847
172 | 0.2329915 | 0.3859561 | 3.477082
173 | 0.2345983 | 0.4017094 | 3.619004
174 | 0.2313846 | 0.4095861 | 3.689964
175 | 0.2297778 | 0.4095861 | 3.689964
176 | 0.2313846 | 0.433216 | 3.902847
177 | 0.2185299 | 0.4174627 | 3.760925
178 | 0.2185299 | 0.4489693 | 4.044769
179 | 0.2153162 | 0.4489693 | 4.044769
180 | 0.2217436 | 0.4095861 | 3.689964
181 | 0.2185299 | 0.4253394 | 3.831886
182 | 0.2153162 | 0.4489693 | 4.044769
183 | 0.2169231 | 0.4647226 | 4.18669
184 | 0.2137094 | 0.4489693 | 4.044769
185 | 0.2072821 | 0.4647226 | 4.18669
186 | 0.2040684 | 0.4489693 | 4.044769
187 | 0.2024615 | 0.4725993 | 4.257651
188 | 0.2008547 | 0.456846 | 4.11573
189 | 0.1944274 | 0.4725993 | 4.257651
190 | 0.1960342 | 0.4725993 | 4.257651
191 | 0.197641 | 0.4725993 | 4.257651
192 | 0.2008547 | 0.456846 | 4.11573
193 | 0.2056752 | 0.4410927 | 3.973808
194 | 0.2104957 | 0.4410927 | 3.973808
195 | 0.2024615 | 0.4410927 | 3.973808
196 | 0.197641 | 0.4725993 | 4.257651
197 | 0.2024615 | 0.4647226 | 4.18669
198 | 0.2024615 | 0.456846 | 4.11573
199 | 0.2024615 | 0.480476 | 4.328612
200 | 0.1944274 | 0.480476 | 4.328612
201 | 0.1960342 | 0.4410927 | 3.973808
202 | 0.1944274 | 0.480476 | 4.328612
203 | 0.1847863 | 0.480476 | 4.328612
204 | 0.188 | 0.4725993 | 4.257651
205 | 0.1831795 | 0.456846 | 4.11573
206 | 0.1831795 | 0.480476 | 4.328612
207 | 0.1831795 | 0.4725993 | 4.257651
208 | 0.178359 | 0.4725993 | 4.257651
209 | 0.1735385 | 0.5041059 | 4.541495
210 | 0.1703248 | 0.480476 | 4.328612
211 | 0.1703248 | 0.4883526 | 4.399573
212 | 0.1622906 | 0.4962293 | 4.470534
213 | 0.1655043 | 0.5041059 | 4.541495
214 | 0.1638974 | 0.4962293 | 4.470534
215 | 0.1558632 | 0.5119826 | 4.612456
216 | 0.1542564 | 0.4962293 | 4.470534
217 | 0.1542564 | 0.5119826 | 4.612456
218 | 0.1526496 | 0.5277359 | 4.754377
219 | 0.1478291 | 0.5119826 | 4.612456
220 | 0.1478291 | 0.5198592 | 4.683416
221 | 0.1430085 | 0.5119826 | 4.612456
222 | 0.1430085 | 0.5198592 | 4.683416
223 | 0.1365812 | 0.5198592 | 4.683416
224 | 0.1269402 | 0.5277359 | 4.754377
225 | 0.1172991 | 0.5671192 | 5.109182
226 | 0.1140855 | 0.5907491 | 5.322064
227 | 0.1060513 | 0.5828725 | 5.251103
228 | 0.1044444 | 0.5749958 | 5.180142
229 | 0.1044444 | 0.5828725 | 5.251103
230 | 0.1012308 | 0.5828725 | 5.251103
231 | 0.09962393 | 0.5749958 | 5.180142
232 | 0.09158974 | 0.5592425 | 5.038221
233 | 0.08676923 | 0.5592425 | 5.038221
234 | 0.08837607 | 0.5907491 | 5.322064
235 | 0.08676923 | 0.5907491 | 5.322064
236 | 0.08194872 | 0.5828725 | 5.251103
237 | 0.07391453 | 0.6222557 | 5.605908
238 | 0.07230769 | 0.5749958 | 5.180142
239 | 0.07230769 | 0.5986258 | 5.393025
240 | 0.05945299 | 0.6143791 | 5.534947
241 | 0.05463248 | 0.6065024 | 5.463986
242 | 0.04820513 | 0.6458857 | 5.81879
243 | 0.04981197 | 0.6301324 | 5.676868
244 | 0.04177778 | 0.638009 | 5.747829
245 | 0.04177778 | 0.6458857 | 5.81879
246 | 0.03535043 | 0.6301324 | 5.676868
247 | 0.03374359 | 0.6458857 | 5.81879
248 | 0.02892308 | 0.6695157 | 6.031673
249 | 0.02249573 | 0.6773923 | 6.102634
250 | 0.0128547 | 0.6773923 | 6.102634
251 | 0.009641026 | 0.7010223 | 6.315516
252 | 0.01124786 | 0.6931456 | 6.244555
253 | 0.008034188 | 0.6773923 | 6.102634
254 | 0.00642735 | 0.6695157 | 6.031673
255 | 0.003213675 | 0.6537624 | 5.889751