## Summary
0
Time | 2023-08-22 18:19
ID | 1764_08222023
Pixel | 0
Pixel Area | 0.111
Irradiance | 100
Panel Temperature | 0
Voc | 0.8066325
Isc | 1.898274
Vmp | 0.4434872
Imp | 1.260265
Pmp | 0.5589113
FF | 0.365013
Eff | 0.05035237

## Data
| Voltage | Current | Current Density | Power
0 | 0.8066325 | 0.007876655 | 0.07096086 | 0.006353566
1 | 0.8066325 | 0.007876655 | 0.07096086 | 0.006353566
2 | 0.8050256 | 0.007876655 | 0.07096086 | 0.006340909
3 | 0.8066325 | 0.007876655 | 0.07096086 | 0.006353566
4 | 0.8082393 | 0 | 0 | 0
5 | 0.8082393 | 0.007876655 | 0.07096086 | 0.006366222
6 | 0.8066325 | 0.007876655 | 0.07096086 | 0.006353566
7 | 0.8034188 | 0.01575331 | 0.1419217 | 0.01265651
8 | 0.8050256 | 0 | 0 | 0
9 | 0.8082393 | 0.007876655 | 0.07096086 | 0.006366222
10 | 0.8066325 | 0.007876655 | 0.07096086 | 0.006353566
11 | 0.8066325 | 0.01575331 | 0.1419217 | 0.01270713
12 | 0.8050256 | 0.007876655 | 0.07096086 | 0.006340909
13 | 0.8082393 | 0.01575331 | 0.1419217 | 0.01273244
14 | 0.8050256 | 0.007876655 | 0.07096086 | 0.006340909
15 | 0.8050256 | 0.007876655 | 0.07096086 | 0.006340909
16 | 0.8082393 | 0.01575331 | 0.1419217 | 0.01273244
17 | 0.8066325 | 0 | 0 | 0
18 | 0.8050256 | 0.01575331 | 0.1419217 | 0.01268182
19 | 0.8066325 | 0.007876655 | 0.07096086 | 0.006353566
20 | 0.8050256 | 0.007876655 | 0.07096086 | 0.006340909
21 | 0.8082393 | 0 | 0 | 0
22 | 0.8082393 | 0.007876655 | 0.07096086 | 0.006366222
23 | 0.8066325 | 0 | 0 | 0
24 | 0.8082393 | 0.007876655 | 0.07096086 | 0.006366222
25 | 0.8066325 | 0.007876655 | 0.07096086 | 0.006353566
26 | 0.8034188 | 0.007876655 | 0.07096086 | 0.006328253
27 | 0.8082393 | 0.02362996 | 0.2128826 | 0.01909867
28 | 0.8082393 | 0.007876655 | 0.07096086 | 0.006366222
29 | 0.8050256 | 0.007876655 | 0.07096086 | 0.006340909
30 | 0.8034188 | 0.007876655 | 0.07096086 | 0.006328253
31 | 0.8082393 | 0.01575331 | 0.1419217 | 0.01273244
32 | 0.8050256 | 0 | 0 | 0
33 | 0.8066325 | 0.007876655 | 0.07096086 | 0.006353566
34 | 0.8066325 | 0.007876655 | 0.07096086 | 0.006353566
35 | 0.8082393 | 0.01575331 | 0.1419217 | 0.01273244
36 | 0.8050256 | 0.007876655 | 0.07096086 | 0.006340909
37 | 0.8098462 | 0 | 0 | 0
38 | 0.8066325 | 0 | 0 | 0
39 | 0.8050256 | 0.01575331 | 0.1419217 | 0.01268182
40 | 0.8082393 | 0.01575331 | 0.1419217 | 0.01273244
41 | 0.8050256 | 0.007876655 | 0.07096086 | 0.006340909
42 | 0.8082393 | 0.007876655 | 0.07096086 | 0.006366222
43 | 0.8050256 | 0 | 0 | 0
44 | 0.8066325 | 0.01575331 | 0.1419217 | 0.01270713
45 | 0.8066325 | 0.007876655 | 0.07096086 | 0.006353566
46 | 0.8082393 | 0.01575331 | 0.1419217 | 0.01273244
47 | 0.8066325 | 0.007876655 | 0.07096086 | 0.006353566
48 | 0.8050256 | 0.007876655 | 0.07096086 | 0.006340909
49 | 0.8082393 | 0.01575331 | 0.1419217 | 0.01273244
50 | 0.8082393 | 0 | 0 | 0
51 | 0.8066325 | 0.007876655 | 0.07096086 | 0.006353566
52 | 0.8066325 | 0.007876655 | 0.07096086 | 0.006353566
53 | 0.8098462 | 0.01575331 | 0.1419217 | 0.01275776
54 | 0.8082393 | 0.007876655 | 0.07096086 | 0.006366222
55 | 0.8066325 | 0.01575331 | 0.1419217 | 0.01270713
56 | 0.8066325 | 0.007876655 | 0.07096086 | 0.006353566
57 | 0.8050256 | 0.007876655 | 0.07096086 | 0.006340909
58 | 0.8050256 | 0 | 0 | 0
59 | 0.8050256 | 0.007876655 | 0.07096086 | 0.006340909
60 | 0.8066325 | 0.01575331 | 0.1419217 | 0.01270713
61 | 0.8050256 | 0.007876655 | 0.07096086 | 0.006340909
62 | 0.8066325 | 0.01575331 | 0.1419217 | 0.01270713
63 | 0.8066325 | 0 | 0 | 0
64 | 0.8066325 | 0.007876655 | 0.07096086 | 0.006353566
65 | 0.8098462 | 0.007876655 | 0.07096086 | 0.006378879
66 | 0.8082393 | 0.01575331 | 0.1419217 | 0.01273244
67 | 0.8066325 | 0 | 0 | 0
68 | 0.8066325 | 0.007876655 | 0.07096086 | 0.006353566
69 | 0.8082393 | 0.01575331 | 0.1419217 | 0.01273244
70 | 0.8082393 | 0.007876655 | 0.07096086 | 0.006366222
71 | 0.8066325 | 0.007876655 | 0.07096086 | 0.006353566
72 | 0.8082393 | 0.007876655 | 0.07096086 | 0.006366222
73 | 0.8098462 | 0.007876655 | 0.07096086 | 0.006378879
74 | 0.8066325 | 0.007876655 | 0.07096086 | 0.006353566
75 | 0.8066325 | 0.007876655 | 0.07096086 | 0.006353566
76 | 0.8098462 | 0.007876655 | 0.07096086 | 0.006378879
77 | 0.8050256 | 0.007876655 | 0.07096086 | 0.006340909
78 | 0.8098462 | 0.01575331 | 0.1419217 | 0.01275776
79 | 0.8066325 | 0.007876655 | 0.07096086 | 0.006353566
80 | 0.8082393 | 0 | 0 | 0
81 | 0.8082393 | 0.007876655 | 0.07096086 | 0.006366222
82 | 0.8050256 | 0.01575331 | 0.1419217 | 0.01268182
83 | 0.8050256 | 0 | 0 | 0
84 | 0.8066325 | 0.01575331 | 0.1419217 | 0.01270713
85 | 0.8034188 | 0 | 0 | 0
86 | 0.8050256 | 0.007876655 | 0.07096086 | 0.006340909
87 | 0.8066325 | 0 | 0 | 0
88 | 0.811453 | 0.007876655 | 0.07096086 | 0.006391535
89 | 0.8050256 | 0.007876655 | 0.07096086 | 0.006340909
90 | 0.8082393 | 0.01575331 | 0.1419217 | 0.01273244
91 | 0.8034188 | 0 | 0 | 0
92 | 0.8050256 | 0.007876655 | 0.07096086 | 0.006340909
93 | 0.8082393 | 0.01575331 | 0.1419217 | 0.01273244
94 | 0.8066325 | 0.007876655 | 0.07096086 | 0.006353566
95 | 0.8050256 | 0 | 0 | 0
96 | 0.8066325 | 0 | 0 | 0
97 | 0.8050256 | 0 | 0 | 0
98 | 0.8066325 | 0.01575331 | 0.1419217 | 0.01270713
99 | 0.8082393 | 0.01575331 | 0.1419217 | 0.01273244
100 | 0.8082393 | 0.01575331 | 0.1419217 | 0.01273244
101 | 0.8066325 | 0.01575331 | 0.1419217 | 0.01270713
102 | 0.8082393 | 0.007876655 | 0.07096086 | 0.006366222
103 | 0.8082393 | 0.01575331 | 0.1419217 | 0.01273244
104 | 0.8082393 | 0.007876655 | 0.07096086 | 0.006366222
105 | 0.8034188 | 0.007876655 | 0.07096086 | 0.006328253
106 | 0.8066325 | 0.01575331 | 0.1419217 | 0.01270713
107 | 0.8082393 | 0 | 0 | 0
108 | 0.8050256 | 0.007876655 | 0.07096086 | 0.006340909
109 | 0.8050256 | 0 | 0 | 0
110 | 0.8034188 | 0.007876655 | 0.07096086 | 0.006328253
111 | 0.8082393 | 0 | 0 | 0
112 | 0.8066325 | 0.007876655 | 0.07096086 | 0.006353566
113 | 0.8066325 | 0.007876655 | 0.07096086 | 0.006353566
114 | 0.8050256 | 0.007876655 | 0.07096086 | 0.006340909
115 | 0.8066325 | 0.007876655 | 0.07096086 | 0.006353566
116 | 0.8082393 | 0.007876655 | 0.07096086 | 0.006366222
117 | 0.8082393 | 0 | 0 | 0
118 | 0.8050256 | 0.01575331 | 0.1419217 | 0.01268182
119 | 0.8050256 | 0 | 0 | 0
120 | 0.8082393 | 0.007876655 | 0.07096086 | 0.006366222
121 | 0.8034188 | 0.007876655 | 0.07096086 | 0.006328253
122 | 0.8066325 | 0.01575331 | 0.1419217 | 0.01270713
123 | 0.8066325 | 0 | 0 | 0
124 | 0.8034188 | 0.007876655 | 0.07096086 | 0.006328253
125 | 0.8066325 | 0.007876655 | 0.07096086 | 0.006353566
126 | 0.8066325 | 0.01575331 | 0.1419217 | 0.01270713
127 | 0.8082393 | 0.007876655 | 0.07096086 | 0.006366222
128 | 0.6491624 | 0.3308195 | 2.980356 | 0.2147556
129 | 0.5752479 | 0.4725993 | 4.257651 | 0.2718617
130 | 0.5463248 | 0.5513658 | 4.96726 | 0.3012248
131 | 0.5431111 | 0.5907491 | 5.322064 | 0.3208424
132 | 0.5431111 | 0.6065024 | 5.463986 | 0.3293982
133 | 0.5431111 | 0.6065024 | 5.463986 | 0.3293982
134 | 0.5463248 | 0.6301324 | 5.676868 | 0.3442569
135 | 0.5479316 | 0.638009 | 5.747829 | 0.3495853
136 | 0.5479316 | 0.6301324 | 5.676868 | 0.3452695
137 | 0.5479316 | 0.6458857 | 5.81879 | 0.3539012
138 | 0.5511453 | 0.6537624 | 5.889751 | 0.3603181
139 | 0.5511453 | 0.661639 | 5.960712 | 0.3646592
140 | 0.5575726 | 0.6695157 | 6.031673 | 0.3733036
141 | 0.5527521 | 0.6773923 | 6.102634 | 0.3744301
142 | 0.554359 | 0.685269 | 6.173594 | 0.379885
143 | 0.554359 | 0.6773923 | 6.102634 | 0.3755185
144 | 0.5559658 | 0.7010223 | 6.315516 | 0.3897444
145 | 0.554359 | 0.7167756 | 6.457438 | 0.397351
146 | 0.5527521 | 0.7325289 | 6.59936 | 0.4049069
147 | 0.5559658 | 0.7246523 | 6.528399 | 0.4028819
148 | 0.5527521 | 0.7246523 | 6.528399 | 0.4005531
149 | 0.5559658 | 0.7404056 | 6.67032 | 0.4116402
150 | 0.5591795 | 0.7325289 | 6.59936 | 0.4096151
151 | 0.5591795 | 0.7404056 | 6.67032 | 0.4140196
152 | 0.5559658 | 0.7561589 | 6.812242 | 0.4203985
153 | 0.5511453 | 0.7719122 | 6.954164 | 0.4254358
154 | 0.5511453 | 0.7561589 | 6.812242 | 0.4167534
155 | 0.5527521 | 0.7719122 | 6.954164 | 0.4266761
156 | 0.554359 | 0.7797888 | 7.025125 | 0.4322829
157 | 0.5559658 | 0.7955421 | 7.167046 | 0.4422942
158 | 0.5527521 | 0.7876655 | 7.096086 | 0.4353838
159 | 0.5511453 | 0.7797888 | 7.025125 | 0.429777
160 | 0.5463248 | 0.8191721 | 7.379929 | 0.447534
161 | 0.5415043 | 0.8585554 | 7.734733 | 0.4649114
162 | 0.5382906 | 0.8585554 | 7.734733 | 0.4621523
163 | 0.5366838 | 0.8821854 | 7.947616 | 0.4734546
164 | 0.5350769 | 0.8743087 | 7.876655 | 0.4678224
165 | 0.5350769 | 0.890062 | 8.018577 | 0.4762516
166 | 0.5350769 | 0.9058153 | 8.160498 | 0.4846809
167 | 0.5334701 | 0.890062 | 8.018577 | 0.4748215
168 | 0.5318632 | 0.9058153 | 8.160498 | 0.4817699
169 | 0.5302564 | 0.9215686 | 8.30242 | 0.4886677
170 | 0.5270427 | 0.913692 | 8.231459 | 0.4815547
171 | 0.5302564 | 0.9215686 | 8.30242 | 0.4886677
172 | 0.5238291 | 0.9294453 | 8.373381 | 0.4868704
173 | 0.5254359 | 0.9294453 | 8.373381 | 0.4883639
174 | 0.5238291 | 0.9609519 | 8.657224 | 0.5033745
175 | 0.5254359 | 0.9530752 | 8.586263 | 0.5007799
176 | 0.5157949 | 0.9845819 | 8.870107 | 0.5078423
177 | 0.5125812 | 0.9845819 | 8.870107 | 0.5046782
178 | 0.5109744 | 1.023965 | 9.224911 | 0.5232199
179 | 0.5093675 | 1.016088 | 9.15395 | 0.5175625
180 | 0.5077607 | 1.039718 | 9.366833 | 0.5279282
181 | 0.5061538 | 1.039718 | 9.366833 | 0.5262575
182 | 0.5061538 | 1.039718 | 9.366833 | 0.5262575
183 | 0.5029402 | 1.047595 | 9.437794 | 0.5268777
184 | 0.4981197 | 1.071225 | 9.650676 | 0.5335983
185 | 0.494906 | 1.086978 | 9.792598 | 0.5379521
186 | 0.4900855 | 1.079102 | 9.721637 | 0.5288521
187 | 0.4900855 | 1.086978 | 9.792598 | 0.5327123
188 | 0.485265 | 1.079102 | 9.721637 | 0.5236503
189 | 0.4836581 | 1.102732 | 9.93452 | 0.5333451
190 | 0.4804444 | 1.118485 | 10.07644 | 0.5373699
191 | 0.4820513 | 1.110608 | 10.00548 | 0.5353702
192 | 0.4884786 | 1.071225 | 9.650676 | 0.5232706
193 | 0.494906 | 1.086978 | 9.792598 | 0.5379521
194 | 0.4997265 | 1.071225 | 9.650676 | 0.5353196
195 | 0.4965128 | 1.086978 | 9.792598 | 0.5396987
196 | 0.494906 | 1.094855 | 9.863559 | 0.5418503
197 | 0.4916923 | 1.094855 | 9.863559 | 0.5383318
198 | 0.4916923 | 1.102732 | 9.93452 | 0.5422047
199 | 0.4884786 | 1.126362 | 10.1474 | 0.5502036
200 | 0.4820513 | 1.126362 | 10.1474 | 0.5429641
201 | 0.4772308 | 1.149992 | 10.36028 | 0.5488114
202 | 0.4756239 | 1.165745 | 10.50221 | 0.5544562
203 | 0.4724103 | 1.173622 | 10.57317 | 0.5544309
204 | 0.4724103 | 1.157868 | 10.43125 | 0.5469888
205 | 0.4691966 | 1.173622 | 10.57317 | 0.5506592
206 | 0.4675897 | 1.165745 | 10.50221 | 0.5450904
207 | 0.4643761 | 1.181498 | 10.64413 | 0.5486595
208 | 0.4515214 | 1.228758 | 11.06989 | 0.5548106
209 | 0.4434872 | 1.260265 | 11.35374 | 0.5589113
210 | 0.4386667 | 1.252388 | 11.28278 | 0.5493809
211 | 0.435453 | 1.276018 | 11.49566 | 0.5556459
212 | 0.4306325 | 1.283895 | 11.56662 | 0.5528868
213 | 0.4274188 | 1.307525 | 11.7795 | 0.5588607
214 | 0.4242051 | 1.299648 | 11.70854 | 0.5513174
215 | 0.4209915 | 1.315401 | 11.85046 | 0.5537727
216 | 0.4145641 | 1.339031 | 12.06335 | 0.5551143
217 | 0.4081368 | 1.354785 | 12.20527 | 0.5529374
218 | 0.4001026 | 1.370538 | 12.34719 | 0.5483558
219 | 0.3984957 | 1.370538 | 12.34719 | 0.5461535
220 | 0.3920684 | 1.378415 | 12.41815 | 0.5404328
221 | 0.3888547 | 1.394168 | 12.56007 | 0.5421288
222 | 0.3840342 | 1.409921 | 12.70199 | 0.541458
223 | 0.3808205 | 1.394168 | 12.56007 | 0.5309277
224 | 0.3470769 | 1.488688 | 13.4116 | 0.5166892
225 | 0.326188 | 1.543824 | 13.90833 | 0.503577
226 | 0.3117265 | 1.559578 | 14.05025 | 0.4861617
227 | 0.306906 | 1.559578 | 14.05025 | 0.4786437
228 | 0.2940513 | 1.575331 | 14.19217 | 0.4632281
229 | 0.2908376 | 1.598961 | 14.40505 | 0.465038
230 | 0.2828034 | 1.598961 | 14.40505 | 0.4521916
231 | 0.2763761 | 1.614714 | 14.54698 | 0.4462684
232 | 0.2651282 | 1.646221 | 14.83082 | 0.4364596
233 | 0.2522735 | 1.654098 | 14.90178 | 0.417285
234 | 0.2442393 | 1.661974 | 14.97274 | 0.4059194
235 | 0.2362051 | 1.669851 | 15.0437 | 0.3944273
236 | 0.2281709 | 1.693481 | 15.25658 | 0.3864031
237 | 0.2217436 | 1.685604 | 15.18562 | 0.3737719
238 | 0.2169231 | 1.693481 | 15.25658 | 0.3673551
239 | 0.2072821 | 1.693481 | 15.25658 | 0.3510282
240 | 0.1767521 | 1.764371 | 15.89523 | 0.3118563
241 | 0.1590769 | 1.788001 | 16.10811 | 0.2844296
242 | 0.1462222 | 1.795877 | 16.17908 | 0.2625972
243 | 0.1349744 | 1.795877 | 16.17908 | 0.2423974
244 | 0.1237265 | 1.803754 | 16.25004 | 0.2231722
245 | 0.118906 | 1.819507 | 16.39196 | 0.2163503
246 | 0.1060513 | 1.819507 | 16.39196 | 0.1929611
247 | 0.09801709 | 1.827384 | 16.46292 | 0.1791149
248 | 0.08034188 | 1.843137 | 16.60484 | 0.1480811
249 | 0.06588034 | 1.858891 | 16.74676 | 0.1224643
250 | 0.05784615 | 1.858891 | 16.74676 | 0.1075297
251 | 0.04338462 | 1.874644 | 16.88868 | 0.0813307
252 | 0.03535043 | 1.882521 | 16.95964 | 0.06654791
253 | 0.0257094 | 1.898274 | 17.10157 | 0.04880348
254 | 0.01767521 | 1.90615 | 17.17253 | 0.03369162
255 | 0.008034188 | 1.898274 | 17.10157 | 0.01525109