## Summary
0
Time | 2023-08-22 18:19
ID | 1764_08222023
Pixel | 2
Pixel Area | 0.111
Irradiance | 100
Panel Temperature | 0
Voc | 0.8403761
Isc | 1.496564
Vmp | 0.4563419
Imp | 0.8191721
Pmp | 0.3738225
FF | 0.2972325
Eff | 0.03367771

## Data
| Voltage | Current | Current Density | Power
0 | 0.8403761 | 0 | 0 | 0
1 | 0.8387692 | 0.007876655 | 0.07096086 | 0.006606696
2 | 0.8371624 | 0 | 0 | 0
3 | 0.8339487 | 0.007876655 | 0.07096086 | 0.006568726
4 | 0.8355556 | 0.007876655 | 0.07096086 | 0.006581383
5 | 0.8355556 | 0.007876655 | 0.07096086 | 0.006581383
6 | 0.8355556 | 0.007876655 | 0.07096086 | 0.006581383
7 | 0.8323419 | 0.007876655 | 0.07096086 | 0.00655607
8 | 0.8371624 | 0.01575331 | 0.1419217 | 0.01318808
9 | 0.8339487 | 0.01575331 | 0.1419217 | 0.01313745
10 | 0.8323419 | 0.007876655 | 0.07096086 | 0.00655607
11 | 0.8323419 | 0.007876655 | 0.07096086 | 0.00655607
12 | 0.830735 | 0.007876655 | 0.07096086 | 0.006543413
13 | 0.830735 | 0 | 0 | 0
14 | 0.8291282 | 0.007876655 | 0.07096086 | 0.006530757
15 | 0.8291282 | 0 | 0 | 0
16 | 0.8291282 | 0 | 0 | 0
17 | 0.8275214 | 0.007876655 | 0.07096086 | 0.0065181
18 | 0.830735 | 0.007876655 | 0.07096086 | 0.006543413
19 | 0.8259145 | 0.007876655 | 0.07096086 | 0.006505444
20 | 0.8291282 | 0.007876655 | 0.07096086 | 0.006530757
21 | 0.8243077 | 0 | 0 | 0
22 | 0.8291282 | 0.007876655 | 0.07096086 | 0.006530757
23 | 0.8227009 | 0 | 0 | 0
24 | 0.8275214 | 0.02362996 | 0.2128826 | 0.0195543
25 | 0.8243077 | 0.01575331 | 0.1419217 | 0.01298557
26 | 0.821094 | 0 | 0 | 0
27 | 0.8227009 | 0 | 0 | 0
28 | 0.821094 | 0.007876655 | 0.07096086 | 0.006467474
29 | 0.821094 | 0.007876655 | 0.07096086 | 0.006467474
30 | 0.8194872 | 0.007876655 | 0.07096086 | 0.006454818
31 | 0.8227009 | 0.007876655 | 0.07096086 | 0.006480131
32 | 0.8227009 | 0 | 0 | 0
33 | 0.821094 | 0.007876655 | 0.07096086 | 0.006467474
34 | 0.821094 | 0 | 0 | 0
35 | 0.8194872 | 0.01575331 | 0.1419217 | 0.01290964
36 | 0.8194872 | 0.007876655 | 0.07096086 | 0.006454818
37 | 0.8178803 | 0.007876655 | 0.07096086 | 0.006442161
38 | 0.8178803 | 0 | 0 | 0
39 | 0.8194872 | 0.007876655 | 0.07096086 | 0.006454818
40 | 0.8194872 | 0.007876655 | 0.07096086 | 0.006454818
41 | 0.821094 | 0.007876655 | 0.07096086 | 0.006467474
42 | 0.8178803 | 0.007876655 | 0.07096086 | 0.006442161
43 | 0.8194872 | 0.01575331 | 0.1419217 | 0.01290964
44 | 0.821094 | 0 | 0 | 0
45 | 0.821094 | 0.007876655 | 0.07096086 | 0.006467474
46 | 0.8194872 | 0.007876655 | 0.07096086 | 0.006454818
47 | 0.8162735 | 0.007876655 | 0.07096086 | 0.006429505
48 | 0.8146667 | 0.01575331 | 0.1419217 | 0.0128337
49 | 0.8178803 | 0.007876655 | 0.07096086 | 0.006442161
50 | 0.8162735 | 0.01575331 | 0.1419217 | 0.01285901
51 | 0.8146667 | 0.01575331 | 0.1419217 | 0.0128337
52 | 0.8130598 | 0.01575331 | 0.1419217 | 0.01280838
53 | 0.811453 | 0.007876655 | 0.07096086 | 0.006391535
54 | 0.8146667 | 0.007876655 | 0.07096086 | 0.006416848
55 | 0.8162735 | 0.01575331 | 0.1419217 | 0.01285901
56 | 0.811453 | 0.007876655 | 0.07096086 | 0.006391535
57 | 0.8130598 | 0.007876655 | 0.07096086 | 0.006404192
58 | 0.8130598 | 0.007876655 | 0.07096086 | 0.006404192
59 | 0.8146667 | 0.01575331 | 0.1419217 | 0.0128337
60 | 0.811453 | 0 | 0 | 0
61 | 0.8146667 | 0 | 0 | 0
62 | 0.8146667 | 0.007876655 | 0.07096086 | 0.006416848
63 | 0.8130598 | 0.007876655 | 0.07096086 | 0.006404192
64 | 0.8130598 | 0 | 0 | 0
65 | 0.811453 | 0.007876655 | 0.07096086 | 0.006391535
66 | 0.8130598 | 0.007876655 | 0.07096086 | 0.006404192
67 | 0.8082393 | 0.007876655 | 0.07096086 | 0.006366222
68 | 0.8130598 | 0.007876655 | 0.07096086 | 0.006404192
69 | 0.8130598 | 0 | 0 | 0
70 | 0.8098462 | 0.007876655 | 0.07096086 | 0.006378879
71 | 0.811453 | 0.007876655 | 0.07096086 | 0.006391535
72 | 0.8130598 | 0.01575331 | 0.1419217 | 0.01280838
73 | 0.811453 | 0.007876655 | 0.07096086 | 0.006391535
74 | 0.8098462 | 0.01575331 | 0.1419217 | 0.01275776
75 | 0.8098462 | 0 | 0 | 0
76 | 0.8098462 | 0.007876655 | 0.07096086 | 0.006378879
77 | 0.8082393 | 0.007876655 | 0.07096086 | 0.006366222
78 | 0.8082393 | 0.01575331 | 0.1419217 | 0.01273244
79 | 0.8098462 | 0 | 0 | 0
80 | 0.8098462 | 0.007876655 | 0.07096086 | 0.006378879
81 | 0.8098462 | 0.007876655 | 0.07096086 | 0.006378879
82 | 0.8082393 | 0.007876655 | 0.07096086 | 0.006366222
83 | 0.8082393 | 0 | 0 | 0
84 | 0.8098462 | 0.01575331 | 0.1419217 | 0.01275776
85 | 0.8082393 | 0 | 0 | 0
86 | 0.8098462 | 0.007876655 | 0.07096086 | 0.006378879
87 | 0.8066325 | 0.007876655 | 0.07096086 | 0.006353566
88 | 0.8082393 | 0 | 0 | 0
89 | 0.8066325 | 0.007876655 | 0.07096086 | 0.006353566
90 | 0.8066325 | 0.007876655 | 0.07096086 | 0.006353566
91 | 0.8082393 | 0.007876655 | 0.07096086 | 0.006366222
92 | 0.8082393 | 0.01575331 | 0.1419217 | 0.01273244
93 | 0.8050256 | 0.007876655 | 0.07096086 | 0.006340909
94 | 0.8082393 | 0.007876655 | 0.07096086 | 0.006366222
95 | 0.8082393 | 0.007876655 | 0.07096086 | 0.006366222
96 | 0.8050256 | 0.007876655 | 0.07096086 | 0.006340909
97 | 0.8066325 | 0 | 0 | 0
98 | 0.8066325 | 0.02362996 | 0.2128826 | 0.0190607
99 | 0.8066325 | 0 | 0 | 0
100 | 0.8050256 | 0.01575331 | 0.1419217 | 0.01268182
101 | 0.8050256 | 0 | 0 | 0
102 | 0.8082393 | 0.007876655 | 0.07096086 | 0.006366222
103 | 0.8066325 | 0.01575331 | 0.1419217 | 0.01270713
104 | 0.8034188 | 0.01575331 | 0.1419217 | 0.01265651
105 | 0.8098462 | 0 | 0 | 0
106 | 0.8066325 | 0.007876655 | 0.07096086 | 0.006353566
107 | 0.8050256 | 0.007876655 | 0.07096086 | 0.006340909
108 | 0.8050256 | 0.007876655 | 0.07096086 | 0.006340909
109 | 0.8050256 | 0.007876655 | 0.07096086 | 0.006340909
110 | 0.8050256 | 0.007876655 | 0.07096086 | 0.006340909
111 | 0.801812 | 0.007876655 | 0.07096086 | 0.006315596
112 | 0.8034188 | 0 | 0 | 0
113 | 0.8034188 | 0.007876655 | 0.07096086 | 0.006328253
114 | 0.8050256 | 0.007876655 | 0.07096086 | 0.006340909
115 | 0.8034188 | 0 | 0 | 0
116 | 0.8050256 | 0.007876655 | 0.07096086 | 0.006340909
117 | 0.8050256 | 0 | 0 | 0
118 | 0.8034188 | 0.02362996 | 0.2128826 | 0.01898476
119 | 0.8034188 | 0.01575331 | 0.1419217 | 0.01265651
120 | 0.8002051 | 0.01575331 | 0.1419217 | 0.01260588
121 | 0.8050256 | 0.007876655 | 0.07096086 | 0.006340909
122 | 0.8050256 | 0.01575331 | 0.1419217 | 0.01268182
123 | 0.8034188 | 0.007876655 | 0.07096086 | 0.006328253
124 | 0.8066325 | 0.007876655 | 0.07096086 | 0.006353566
125 | 0.8034188 | 0 | 0 | 0
126 | 0.8034188 | 0 | 0 | 0
127 | 0.8002051 | 0.007876655 | 0.07096086 | 0.00630294
128 | 0.6668376 | 0.3544495 | 3.193238 | 0.2363602
129 | 0.5945299 | 0.4962293 | 4.470534 | 0.2950231
130 | 0.5591795 | 0.5592425 | 5.038221 | 0.3127169
131 | 0.5495385 | 0.5986258 | 5.393025 | 0.3289679
132 | 0.5431111 | 0.5907491 | 5.322064 | 0.3208424
133 | 0.5350769 | 0.6222557 | 5.605908 | 0.3329547
134 | 0.5334701 | 0.6143791 | 5.534947 | 0.3277529
135 | 0.5366838 | 0.5986258 | 5.393025 | 0.3212727
136 | 0.5302564 | 0.6143791 | 5.534947 | 0.3257784
137 | 0.5270427 | 0.6301324 | 5.676868 | 0.3321067
138 | 0.5270427 | 0.6301324 | 5.676868 | 0.3321067
139 | 0.5238291 | 0.6222557 | 5.605908 | 0.3259556
140 | 0.5254359 | 0.6458857 | 5.81879 | 0.3393715
141 | 0.5270427 | 0.6301324 | 5.676868 | 0.3321067
142 | 0.5238291 | 0.6301324 | 5.676868 | 0.3300817
143 | 0.5222222 | 0.6458857 | 5.81879 | 0.3372959
144 | 0.5174017 | 0.661639 | 5.960712 | 0.3423332
145 | 0.5174017 | 0.6537624 | 5.889751 | 0.3382578
146 | 0.5125812 | 0.6695157 | 6.031673 | 0.3431811
147 | 0.5109744 | 0.6695157 | 6.031673 | 0.3421053
148 | 0.5109744 | 0.6695157 | 6.031673 | 0.3421053
149 | 0.5093675 | 0.6695157 | 6.031673 | 0.3410295
150 | 0.5093675 | 0.6773923 | 6.102634 | 0.3450416
151 | 0.5061538 | 0.6773923 | 6.102634 | 0.3428647
152 | 0.504547 | 0.685269 | 6.173594 | 0.3457504
153 | 0.504547 | 0.685269 | 6.173594 | 0.3457504
154 | 0.4997265 | 0.6773923 | 6.102634 | 0.3385109
155 | 0.5013333 | 0.685269 | 6.173594 | 0.3435482
156 | 0.4997265 | 0.6931456 | 6.244555 | 0.3463832
157 | 0.4981197 | 0.7167756 | 6.457438 | 0.35704
158 | 0.494906 | 0.7010223 | 6.315516 | 0.3469401
159 | 0.4932991 | 0.7167756 | 6.457438 | 0.3535848
160 | 0.485265 | 0.7325289 | 6.59936 | 0.3554706
161 | 0.4788376 | 0.7482822 | 6.741281 | 0.3583057
162 | 0.4740171 | 0.7482822 | 6.741281 | 0.3546986
163 | 0.4740171 | 0.7640355 | 6.883203 | 0.3621659
164 | 0.4708034 | 0.7719122 | 6.954164 | 0.3634189
165 | 0.4659829 | 0.7719122 | 6.954164 | 0.3596979
166 | 0.4643761 | 0.7719122 | 6.954164 | 0.3584575
167 | 0.4643761 | 0.7719122 | 6.954164 | 0.3584575
168 | 0.4643761 | 0.7797888 | 7.025125 | 0.3621153
169 | 0.4611624 | 0.7955421 | 7.167046 | 0.3668741
170 | 0.4595556 | 0.7876655 | 7.096086 | 0.3619761
171 | 0.4563419 | 0.8191721 | 7.379929 | 0.3738225
172 | 0.4563419 | 0.7955421 | 7.167046 | 0.3630392
173 | 0.4515214 | 0.8112955 | 7.308968 | 0.3663172
174 | 0.4515214 | 0.8112955 | 7.308968 | 0.3663172
175 | 0.4483077 | 0.8112955 | 7.308968 | 0.36371
176 | 0.4402735 | 0.8270488 | 7.45089 | 0.3641277
177 | 0.435453 | 0.8428021 | 7.592812 | 0.3670007
178 | 0.4306325 | 0.8585554 | 7.734733 | 0.3697218
179 | 0.4274188 | 0.8585554 | 7.734733 | 0.3669627
180 | 0.425812 | 0.866432 | 7.805694 | 0.3689371
181 | 0.4242051 | 0.866432 | 7.805694 | 0.3675449
182 | 0.4242051 | 0.866432 | 7.805694 | 0.3675449
183 | 0.4193846 | 0.8821854 | 7.947616 | 0.369975
184 | 0.4177778 | 0.8821854 | 7.947616 | 0.3685574
185 | 0.4129573 | 0.8979387 | 8.089538 | 0.3708103
186 | 0.4097436 | 0.9058153 | 8.160498 | 0.371152
187 | 0.4065299 | 0.9058153 | 8.160498 | 0.368241
188 | 0.4017094 | 0.913692 | 8.231459 | 0.3670387
189 | 0.4017094 | 0.9294453 | 8.373381 | 0.3733669
190 | 0.3968889 | 0.9215686 | 8.30242 | 0.3657603
191 | 0.3968889 | 0.9294453 | 8.373381 | 0.3688865
192 | 0.4065299 | 0.890062 | 8.018577 | 0.3618368
193 | 0.4113504 | 0.9058153 | 8.160498 | 0.3726075
194 | 0.4097436 | 0.8821854 | 7.947616 | 0.3614698
195 | 0.4081368 | 0.8979387 | 8.089538 | 0.3664818
196 | 0.4065299 | 0.8979387 | 8.089538 | 0.3650389
197 | 0.4065299 | 0.913692 | 8.231459 | 0.3714431
198 | 0.4081368 | 0.9058153 | 8.160498 | 0.3696965
199 | 0.4033162 | 0.913692 | 8.231459 | 0.3685068
200 | 0.3968889 | 0.9373219 | 8.444342 | 0.3720127
201 | 0.3936752 | 0.9451986 | 8.515303 | 0.3721013
202 | 0.3872479 | 0.9373219 | 8.444342 | 0.3629759
203 | 0.385641 | 0.9373219 | 8.444342 | 0.3614698
204 | 0.3824274 | 0.9451986 | 8.515303 | 0.3614698
205 | 0.3792137 | 0.9609519 | 8.657224 | 0.3644061
206 | 0.3792137 | 0.9609519 | 8.657224 | 0.3644061
207 | 0.3776068 | 0.9767052 | 8.799146 | 0.3688106
208 | 0.3647521 | 1.000335 | 9.012029 | 0.3648744
209 | 0.3599316 | 1.000335 | 9.012029 | 0.3600523
210 | 0.3502906 | 1.023965 | 9.224911 | 0.3586854
211 | 0.3470769 | 1.039718 | 9.366833 | 0.3608623
212 | 0.3454701 | 1.031842 | 9.295872 | 0.3564705
213 | 0.3422564 | 1.023965 | 9.224911 | 0.3504586
214 | 0.3406496 | 1.047595 | 9.437794 | 0.3568628
215 | 0.3358291 | 1.039718 | 9.366833 | 0.3491677
216 | 0.3294017 | 1.071225 | 9.650676 | 0.3528634
217 | 0.326188 | 1.071225 | 9.650676 | 0.3494208
218 | 0.3181538 | 1.094855 | 9.863559 | 0.3483323
219 | 0.3149402 | 1.079102 | 9.721637 | 0.3398525
220 | 0.3101197 | 1.110608 | 10.00548 | 0.3444215
221 | 0.3085128 | 1.102732 | 9.93452 | 0.3402069
222 | 0.3020855 | 1.118485 | 10.07644 | 0.3378781
223 | 0.3020855 | 1.110608 | 10.00548 | 0.3354986
224 | 0.2731624 | 1.181498 | 10.64413 | 0.3227409
225 | 0.2522735 | 1.205128 | 10.85701 | 0.3040219
226 | 0.2442393 | 1.220882 | 10.99893 | 0.2981873
227 | 0.2345983 | 1.228758 | 11.06989 | 0.2882646
228 | 0.2313846 | 1.220882 | 10.99893 | 0.2824932
229 | 0.2233504 | 1.244511 | 11.21182 | 0.2779622
230 | 0.2217436 | 1.252388 | 11.28278 | 0.277709
231 | 0.2137094 | 1.260265 | 11.35374 | 0.2693304
232 | 0.2040684 | 1.276018 | 11.49566 | 0.2603949
233 | 0.1944274 | 1.283895 | 11.56662 | 0.2496243
234 | 0.188 | 1.283895 | 11.56662 | 0.2413722
235 | 0.1831795 | 1.291771 | 11.63758 | 0.236626
236 | 0.178359 | 1.323278 | 11.92142 | 0.2360185
237 | 0.1735385 | 1.299648 | 11.70854 | 0.2255389
238 | 0.1687179 | 1.315401 | 11.85046 | 0.2219318
239 | 0.1590769 | 1.331155 | 11.99238 | 0.211756
240 | 0.1365812 | 1.362661 | 12.27623 | 0.1861139
241 | 0.1237265 | 1.378415 | 12.41815 | 0.1705464
242 | 0.1140855 | 1.386291 | 12.48911 | 0.1581557
243 | 0.1060513 | 1.394168 | 12.56007 | 0.1478533
244 | 0.09641026 | 1.402045 | 12.63103 | 0.1351715
245 | 0.08998291 | 1.409921 | 12.70199 | 0.1268688
246 | 0.08194872 | 1.417798 | 12.77295 | 0.1161867
247 | 0.07873504 | 1.425675 | 12.84391 | 0.1122505
248 | 0.05784615 | 1.457181 | 13.12776 | 0.08429233
249 | 0.04659829 | 1.449305 | 13.0568 | 0.06753511
250 | 0.04017094 | 1.449305 | 13.0568 | 0.05821992
251 | 0.03213675 | 1.465058 | 13.19872 | 0.0470822
252 | 0.02410256 | 1.465058 | 13.19872 | 0.03531165
253 | 0.02088889 | 1.472934 | 13.26968 | 0.03076796
254 | 0.0128547 | 1.488688 | 13.4116 | 0.01913664
255 | 0.004820513 | 1.496564 | 13.48256 | 0.007214208