## Summary
0
Time | 2023-08-22 18:19
ID | 1764_08222023
Pixel | 3
Pixel Area | 0.111
Irradiance | 100
Panel Temperature | 0
Voc | 0.8243077
Isc | 1.874644
Vmp | 0.3695726
Imp | 1.149992
Pmp | 0.4250055
FF | 0.275034
Eff | 0.03828878

## Data
| Voltage | Current | Current Density | Power
0 | 0.8243077 | 0.007876655 | 0.07096086 | 0.006492787
1 | 0.8243077 | 0 | 0 | 0
2 | 0.821094 | 0 | 0 | 0
3 | 0.821094 | 0 | 0 | 0
4 | 0.821094 | 0 | 0 | 0
5 | 0.821094 | 0.007876655 | 0.07096086 | 0.006467474
6 | 0.8194872 | 0.007876655 | 0.07096086 | 0.006454818
7 | 0.8194872 | 0.007876655 | 0.07096086 | 0.006454818
8 | 0.8194872 | 0.007876655 | 0.07096086 | 0.006454818
9 | 0.8162735 | 0 | 0 | 0
10 | 0.8178803 | 0.007876655 | 0.07096086 | 0.006442161
11 | 0.8130598 | 0 | 0 | 0
12 | 0.8146667 | 0.01575331 | 0.1419217 | 0.0128337
13 | 0.8162735 | 0.007876655 | 0.07096086 | 0.006429505
14 | 0.8130598 | 0.007876655 | 0.07096086 | 0.006404192
15 | 0.811453 | 0.007876655 | 0.07096086 | 0.006391535
16 | 0.8162735 | 0.007876655 | 0.07096086 | 0.006429505
17 | 0.8130598 | 0.007876655 | 0.07096086 | 0.006404192
18 | 0.8130598 | 0.007876655 | 0.07096086 | 0.006404192
19 | 0.8098462 | 0.01575331 | 0.1419217 | 0.01275776
20 | 0.8098462 | 0.01575331 | 0.1419217 | 0.01275776
21 | 0.8082393 | 0.007876655 | 0.07096086 | 0.006366222
22 | 0.811453 | 0.01575331 | 0.1419217 | 0.01278307
23 | 0.8082393 | 0.007876655 | 0.07096086 | 0.006366222
24 | 0.8098462 | 0.007876655 | 0.07096086 | 0.006378879
25 | 0.811453 | 0.01575331 | 0.1419217 | 0.01278307
26 | 0.8082393 | 0.007876655 | 0.07096086 | 0.006366222
27 | 0.8050256 | 0.01575331 | 0.1419217 | 0.01268182
28 | 0.8098462 | 0.01575331 | 0.1419217 | 0.01275776
29 | 0.8082393 | 0.02362996 | 0.2128826 | 0.01909867
30 | 0.8082393 | 0.007876655 | 0.07096086 | 0.006366222
31 | 0.8066325 | 0.01575331 | 0.1419217 | 0.01270713
32 | 0.8098462 | 0 | 0 | 0
33 | 0.8050256 | 0.007876655 | 0.07096086 | 0.006340909
34 | 0.8050256 | 0 | 0 | 0
35 | 0.8034188 | 0.007876655 | 0.07096086 | 0.006328253
36 | 0.8050256 | 0 | 0 | 0
37 | 0.8050256 | 0.007876655 | 0.07096086 | 0.006340909
38 | 0.8098462 | 0.01575331 | 0.1419217 | 0.01275776
39 | 0.8034188 | 0.007876655 | 0.07096086 | 0.006328253
40 | 0.8050256 | 0.007876655 | 0.07096086 | 0.006340909
41 | 0.8034188 | 0.007876655 | 0.07096086 | 0.006328253
42 | 0.801812 | 0.01575331 | 0.1419217 | 0.01263119
43 | 0.8050256 | 0.01575331 | 0.1419217 | 0.01268182
44 | 0.801812 | 0 | 0 | 0
45 | 0.8034188 | 0.007876655 | 0.07096086 | 0.006328253
46 | 0.801812 | 0.01575331 | 0.1419217 | 0.01263119
47 | 0.8034188 | 0.007876655 | 0.07096086 | 0.006328253
48 | 0.8002051 | 0.01575331 | 0.1419217 | 0.01260588
49 | 0.801812 | 0.007876655 | 0.07096086 | 0.006315596
50 | 0.8034188 | 0.007876655 | 0.07096086 | 0.006328253
51 | 0.8034188 | 0.007876655 | 0.07096086 | 0.006328253
52 | 0.801812 | 0.01575331 | 0.1419217 | 0.01263119
53 | 0.8002051 | 0.007876655 | 0.07096086 | 0.00630294
54 | 0.801812 | 0.007876655 | 0.07096086 | 0.006315596
55 | 0.801812 | 0.007876655 | 0.07096086 | 0.006315596
56 | 0.801812 | 0.007876655 | 0.07096086 | 0.006315596
57 | 0.7985983 | 0.007876655 | 0.07096086 | 0.006290283
58 | 0.8002051 | 0.01575331 | 0.1419217 | 0.01260588
59 | 0.8002051 | 0.007876655 | 0.07096086 | 0.00630294
60 | 0.801812 | 0 | 0 | 0
61 | 0.7969915 | 0.007876655 | 0.07096086 | 0.006277627
62 | 0.7985983 | 0.01575331 | 0.1419217 | 0.01258057
63 | 0.8002051 | 0.007876655 | 0.07096086 | 0.00630294
64 | 0.7985983 | 0.01575331 | 0.1419217 | 0.01258057
65 | 0.7969915 | 0.007876655 | 0.07096086 | 0.006277627
66 | 0.7953846 | 0 | 0 | 0
67 | 0.8002051 | 0.01575331 | 0.1419217 | 0.01260588
68 | 0.801812 | 0.01575331 | 0.1419217 | 0.01263119
69 | 0.7937778 | 0 | 0 | 0
70 | 0.7969915 | 0.007876655 | 0.07096086 | 0.006277627
71 | 0.7969915 | 0.007876655 | 0.07096086 | 0.006277627
72 | 0.7953846 | 0.01575331 | 0.1419217 | 0.01252994
73 | 0.7985983 | 0.007876655 | 0.07096086 | 0.006290283
74 | 0.7985983 | 0.007876655 | 0.07096086 | 0.006290283
75 | 0.7969915 | 0.01575331 | 0.1419217 | 0.01255525
76 | 0.7985983 | 0.01575331 | 0.1419217 | 0.01258057
77 | 0.8002051 | 0.007876655 | 0.07096086 | 0.00630294
78 | 0.7921709 | 0.007876655 | 0.07096086 | 0.006239657
79 | 0.7985983 | 0.007876655 | 0.07096086 | 0.006290283
80 | 0.7969915 | 0.007876655 | 0.07096086 | 0.006277627
81 | 0.7969915 | 0.007876655 | 0.07096086 | 0.006277627
82 | 0.7953846 | 0 | 0 | 0
83 | 0.7969915 | 0.01575331 | 0.1419217 | 0.01255525
84 | 0.7953846 | 0.007876655 | 0.07096086 | 0.00626497
85 | 0.7937778 | 0.007876655 | 0.07096086 | 0.006252314
86 | 0.7953846 | 0.007876655 | 0.07096086 | 0.00626497
87 | 0.7905641 | 0.02362996 | 0.2128826 | 0.018681
88 | 0.7937778 | 0 | 0 | 0
89 | 0.7953846 | 0.007876655 | 0.07096086 | 0.00626497
90 | 0.7921709 | 0.007876655 | 0.07096086 | 0.006239657
91 | 0.7953846 | 0 | 0 | 0
92 | 0.7937778 | 0.007876655 | 0.07096086 | 0.006252314
93 | 0.7921709 | 0.01575331 | 0.1419217 | 0.01247931
94 | 0.7921709 | 0.01575331 | 0.1419217 | 0.01247931
95 | 0.7953846 | 0.007876655 | 0.07096086 | 0.00626497
96 | 0.7921709 | 0.007876655 | 0.07096086 | 0.006239657
97 | 0.7969915 | 0.007876655 | 0.07096086 | 0.006277627
98 | 0.7953846 | 0.007876655 | 0.07096086 | 0.00626497
99 | 0.7921709 | 0.007876655 | 0.07096086 | 0.006239657
100 | 0.7921709 | 0.01575331 | 0.1419217 | 0.01247931
101 | 0.7921709 | 0.007876655 | 0.07096086 | 0.006239657
102 | 0.7921709 | 0.01575331 | 0.1419217 | 0.01247931
103 | 0.7905641 | 0.007876655 | 0.07096086 | 0.006227001
104 | 0.7921709 | 0.007876655 | 0.07096086 | 0.006239657
105 | 0.7921709 | 0.01575331 | 0.1419217 | 0.01247931
106 | 0.7937778 | 0.01575331 | 0.1419217 | 0.01250463
107 | 0.7889573 | 0.007876655 | 0.07096086 | 0.006214344
108 | 0.7921709 | 0.007876655 | 0.07096086 | 0.006239657
109 | 0.7921709 | 0.007876655 | 0.07096086 | 0.006239657
110 | 0.7921709 | 0.007876655 | 0.07096086 | 0.006239657
111 | 0.7921709 | 0.007876655 | 0.07096086 | 0.006239657
112 | 0.7889573 | 0.007876655 | 0.07096086 | 0.006214344
113 | 0.7937778 | 0.01575331 | 0.1419217 | 0.01250463
114 | 0.7889573 | 0.007876655 | 0.07096086 | 0.006214344
115 | 0.7905641 | 0.007876655 | 0.07096086 | 0.006227001
116 | 0.7889573 | 0.007876655 | 0.07096086 | 0.006214344
117 | 0.7889573 | 0.007876655 | 0.07096086 | 0.006214344
118 | 0.7889573 | 0.007876655 | 0.07096086 | 0.006214344
119 | 0.7905641 | 0.007876655 | 0.07096086 | 0.006227001
120 | 0.7921709 | 0.007876655 | 0.07096086 | 0.006239657
121 | 0.7905641 | 0 | 0 | 0
122 | 0.7889573 | 0.007876655 | 0.07096086 | 0.006214344
123 | 0.7905641 | 0.007876655 | 0.07096086 | 0.006227001
124 | 0.7905641 | 0.01575331 | 0.1419217 | 0.012454
125 | 0.7905641 | 0.007876655 | 0.07096086 | 0.006227001
126 | 0.7905641 | 0 | 0 | 0
127 | 0.7873504 | 0.02362996 | 0.2128826 | 0.01860506
128 | 0.6700513 | 0.3623261 | 3.264199 | 0.2427771
129 | 0.5993504 | 0.5119826 | 4.612456 | 0.306857
130 | 0.573641 | 0.5592425 | 5.038221 | 0.3208044
131 | 0.5591795 | 0.5828725 | 5.251103 | 0.3259303
132 | 0.5527521 | 0.6065024 | 5.463986 | 0.3352455
133 | 0.5479316 | 0.6143791 | 5.534947 | 0.3366377
134 | 0.5479316 | 0.6143791 | 5.534947 | 0.3366377
135 | 0.5463248 | 0.6301324 | 5.676868 | 0.3442569
136 | 0.5447179 | 0.6301324 | 5.676868 | 0.3432444
137 | 0.5398974 | 0.6458857 | 5.81879 | 0.348712
138 | 0.5382906 | 0.6537624 | 5.889751 | 0.3519141
139 | 0.5366838 | 0.6458857 | 5.81879 | 0.3466364
140 | 0.5398974 | 0.6537624 | 5.889751 | 0.3529646
141 | 0.5382906 | 0.6537624 | 5.889751 | 0.3519141
142 | 0.5334701 | 0.661639 | 5.960712 | 0.3529646
143 | 0.5366838 | 0.661639 | 5.960712 | 0.3550909
144 | 0.5334701 | 0.661639 | 5.960712 | 0.3529646
145 | 0.5270427 | 0.6773923 | 6.102634 | 0.3570147
146 | 0.5270427 | 0.6773923 | 6.102634 | 0.3570147
147 | 0.5254359 | 0.6695157 | 6.031673 | 0.3517876
148 | 0.5238291 | 0.7010223 | 6.315516 | 0.3672158
149 | 0.5222222 | 0.6931456 | 6.244555 | 0.3619761
150 | 0.5222222 | 0.6931456 | 6.244555 | 0.3619761
151 | 0.5190085 | 0.685269 | 6.173594 | 0.3556605
152 | 0.5190085 | 0.7010223 | 6.315516 | 0.3638366
153 | 0.5174017 | 0.7088989 | 6.386477 | 0.3667855
154 | 0.5157949 | 0.7246523 | 6.528399 | 0.3737719
155 | 0.5125812 | 0.7167756 | 6.457438 | 0.3674057
156 | 0.5125812 | 0.7246523 | 6.528399 | 0.3714431
157 | 0.5125812 | 0.7325289 | 6.59936 | 0.3754805
158 | 0.5109744 | 0.7246523 | 6.528399 | 0.3702787
159 | 0.5125812 | 0.7325289 | 6.59936 | 0.3754805
160 | 0.5029402 | 0.7640355 | 6.883203 | 0.3842642
161 | 0.494906 | 0.7797888 | 7.025125 | 0.3859222
162 | 0.4900855 | 0.7876655 | 7.096086 | 0.3860234
163 | 0.4900855 | 0.7876655 | 7.096086 | 0.3860234
164 | 0.4868718 | 0.7955421 | 7.167046 | 0.387327
165 | 0.4884786 | 0.8034188 | 7.238007 | 0.3924529
166 | 0.485265 | 0.7876655 | 7.096086 | 0.3822265
167 | 0.4836581 | 0.8191721 | 7.379929 | 0.3961992
168 | 0.4804444 | 0.8112955 | 7.308968 | 0.3897824
169 | 0.4772308 | 0.8191721 | 7.379929 | 0.3909341
170 | 0.4756239 | 0.8349254 | 7.521851 | 0.3971105
171 | 0.4772308 | 0.8428021 | 7.592812 | 0.4022111
172 | 0.4724103 | 0.8349254 | 7.521851 | 0.3944273
173 | 0.4691966 | 0.8506787 | 7.663772 | 0.3991356
174 | 0.4675897 | 0.8506787 | 7.663772 | 0.3977687
175 | 0.4691966 | 0.8349254 | 7.521851 | 0.3917442
176 | 0.4595556 | 0.890062 | 8.018577 | 0.4090329
177 | 0.4563419 | 0.890062 | 8.018577 | 0.4061726
178 | 0.4531282 | 0.8979387 | 8.089538 | 0.4068813
179 | 0.4531282 | 0.9215686 | 8.30242 | 0.4175887
180 | 0.4467009 | 0.8979387 | 8.089538 | 0.40111
181 | 0.445094 | 0.9215686 | 8.30242 | 0.4101847
182 | 0.4434872 | 0.9215686 | 8.30242 | 0.4087039
183 | 0.4418803 | 0.9373219 | 8.444342 | 0.4141841
184 | 0.4402735 | 0.9215686 | 8.30242 | 0.4057422
185 | 0.4370598 | 0.9530752 | 8.586263 | 0.4165509
186 | 0.4370598 | 0.9530752 | 8.586263 | 0.4165509
187 | 0.4322393 | 0.9530752 | 8.586263 | 0.4119566
188 | 0.4306325 | 0.9609519 | 8.657224 | 0.4138171
189 | 0.4290256 | 0.9609519 | 8.657224 | 0.412273
190 | 0.425812 | 0.9767052 | 8.799146 | 0.4158928
191 | 0.4225983 | 0.9767052 | 8.799146 | 0.412754
192 | 0.4322393 | 0.9373219 | 8.444342 | 0.4051474
193 | 0.435453 | 0.9530752 | 8.586263 | 0.4150195
194 | 0.4386667 | 0.9294453 | 8.373381 | 0.4077167
195 | 0.4338462 | 0.9609519 | 8.657224 | 0.4169053
196 | 0.4290256 | 0.9688286 | 8.728185 | 0.4156523
197 | 0.4322393 | 0.9451986 | 8.515303 | 0.408552
198 | 0.4306325 | 0.9767052 | 8.799146 | 0.420601
199 | 0.4274188 | 0.9845819 | 8.870107 | 0.4208288
200 | 0.4242051 | 1.000335 | 9.012029 | 0.4243473
201 | 0.4161709 | 1.000335 | 9.012029 | 0.4163104
202 | 0.4129573 | 0.9924585 | 8.941068 | 0.409843
203 | 0.4145641 | 1.000335 | 9.012029 | 0.4147031
204 | 0.4081368 | 1.031842 | 9.295872 | 0.4211326
205 | 0.4049231 | 1.016088 | 9.15395 | 0.4114377
206 | 0.4081368 | 1.031842 | 9.295872 | 0.4211326
207 | 0.4033162 | 1.031842 | 9.295872 | 0.4161586
208 | 0.3920684 | 1.063348 | 9.579715 | 0.4169053
209 | 0.385641 | 1.094855 | 9.863559 | 0.422221
210 | 0.3776068 | 1.110608 | 10.00548 | 0.4193733
211 | 0.3776068 | 1.118485 | 10.07644 | 0.4223476
212 | 0.3743932 | 1.126362 | 10.1474 | 0.4217021
213 | 0.3695726 | 1.142115 | 10.28932 | 0.4220945
214 | 0.3695726 | 1.149992 | 10.36028 | 0.4250055
215 | 0.3647521 | 1.142115 | 10.28932 | 0.4165889
216 | 0.3599316 | 1.165745 | 10.50221 | 0.4195885
217 | 0.3518974 | 1.181498 | 10.64413 | 0.4157662
218 | 0.3502906 | 1.189375 | 10.71509 | 0.4166268
219 | 0.3438632 | 1.189375 | 10.71509 | 0.4089823
220 | 0.3422564 | 1.197252 | 10.78605 | 0.409767
221 | 0.3374359 | 1.205128 | 10.85701 | 0.4066535
222 | 0.3310085 | 1.236635 | 11.14085 | 0.4093367
223 | 0.3342222 | 1.228758 | 11.06989 | 0.4106783
224 | 0.3052991 | 1.315401 | 11.85046 | 0.4015909
225 | 0.2860171 | 1.346908 | 12.13431 | 0.3852387
226 | 0.2763761 | 1.378415 | 12.41815 | 0.3809608
227 | 0.266735 | 1.394168 | 12.56007 | 0.3718734
228 | 0.2619145 | 1.402045 | 12.63103 | 0.3672158
229 | 0.2587009 | 1.425675 | 12.84391 | 0.3688232
230 | 0.2538803 | 1.417798 | 12.77295 | 0.359951
231 | 0.2490598 | 1.425675 | 12.84391 | 0.3550783
232 | 0.2362051 | 1.457181 | 13.12776 | 0.3441937
233 | 0.2265641 | 1.480811 | 13.34064 | 0.3354986
234 | 0.2217436 | 1.488688 | 13.4116 | 0.330107
235 | 0.2121026 | 1.504441 | 13.55352 | 0.3190958
236 | 0.2088889 | 1.528071 | 13.76641 | 0.3191971
237 | 0.2040684 | 1.535948 | 13.83737 | 0.3134384
238 | 0.197641 | 1.543824 | 13.90833 | 0.305123
239 | 0.1896068 | 1.551701 | 13.97929 | 0.2942131
240 | 0.1622906 | 1.622591 | 14.61794 | 0.2633313
241 | 0.1462222 | 1.661974 | 14.97274 | 0.2430176
242 | 0.1349744 | 1.661974 | 14.97274 | 0.2243239
243 | 0.128547 | 1.685604 | 15.18562 | 0.2166794
244 | 0.1172991 | 1.701357 | 15.32754 | 0.1995678
245 | 0.1076581 | 1.709234 | 15.39851 | 0.1840129
246 | 0.1028376 | 1.732864 | 15.61139 | 0.1782036
247 | 0.09319658 | 1.740741 | 15.68235 | 0.1622311
248 | 0.07552137 | 1.764371 | 15.89523 | 0.1332477
249 | 0.0642735 | 1.780124 | 16.03715 | 0.1144148
250 | 0.04981197 | 1.803754 | 16.25004 | 0.08984853
251 | 0.04499145 | 1.827384 | 16.46292 | 0.08221666
252 | 0.03374359 | 1.835261 | 16.53388 | 0.06192828
253 | 0.02731624 | 1.851014 | 16.6758 | 0.05056274
254 | 0.0128547 | 1.858891 | 16.74676 | 0.02389548
255 | 0.009641026 | 1.874644 | 16.88868 | 0.01807349