## Summary
0
Time | 2023-08-22 18:19
ID | 1764_08222023
Pixel | 5
Pixel Area | 0.111
Irradiance | 100
Panel Temperature | 0
Voc | 0.9062564
Isc | 2.37875
Vmp | 0.4563419
Imp | 1.409921
Pmp | 0.6434061
FF | 0.2984594
Eff | 0.05796451

## Data
| Voltage | Current | Current Density | Power
0 | 0.9062564 | 0.02362996 | 0.2128826 | 0.02141481
1 | 0.9078632 | 0.01575331 | 0.1419217 | 0.01430185
2 | 0.9062564 | 0.007876655 | 0.07096086 | 0.007138269
3 | 0.9078632 | 0.007876655 | 0.07096086 | 0.007150926
4 | 0.9030427 | 0.007876655 | 0.07096086 | 0.007112956
5 | 0.9046496 | 0 | 0 | 0
6 | 0.9030427 | 0.007876655 | 0.07096086 | 0.007112956
7 | 0.9014359 | 0.007876655 | 0.07096086 | 0.0071003
8 | 0.9014359 | 0.007876655 | 0.07096086 | 0.0071003
9 | 0.8998291 | 0 | 0 | 0
10 | 0.9014359 | 0 | 0 | 0
11 | 0.8998291 | 0 | 0 | 0
12 | 0.9030427 | 0.02362996 | 0.2128826 | 0.02133887
13 | 0.8998291 | 0.007876655 | 0.07096086 | 0.007087643
14 | 0.8966154 | 0.007876655 | 0.07096086 | 0.00706233
15 | 0.8966154 | 0.007876655 | 0.07096086 | 0.00706233
16 | 0.8982222 | 0.007876655 | 0.07096086 | 0.007074986
17 | 0.8966154 | 0 | 0 | 0
18 | 0.8950085 | 0.007876655 | 0.07096086 | 0.007049673
19 | 0.8950085 | 0.01575331 | 0.1419217 | 0.01409935
20 | 0.8934017 | 0 | 0 | 0
21 | 0.8950085 | 0.007876655 | 0.07096086 | 0.007049673
22 | 0.8966154 | 0.01575331 | 0.1419217 | 0.01412466
23 | 0.8917949 | 0.007876655 | 0.07096086 | 0.00702436
24 | 0.8950085 | 0 | 0 | 0
25 | 0.8934017 | 0.007876655 | 0.07096086 | 0.007037017
26 | 0.8934017 | 0.01575331 | 0.1419217 | 0.01407403
27 | 0.8934017 | 0.01575331 | 0.1419217 | 0.01407403
28 | 0.8917949 | 0.01575331 | 0.1419217 | 0.01404872
29 | 0.8934017 | 0.007876655 | 0.07096086 | 0.007037017
30 | 0.890188 | 0.007876655 | 0.07096086 | 0.007011704
31 | 0.8934017 | 0 | 0 | 0
32 | 0.8934017 | 0.01575331 | 0.1419217 | 0.01407403
33 | 0.890188 | 0.01575331 | 0.1419217 | 0.01402341
34 | 0.890188 | 0.007876655 | 0.07096086 | 0.007011704
35 | 0.8885812 | 0 | 0 | 0
36 | 0.890188 | 0 | 0 | 0
37 | 0.8917949 | 0.007876655 | 0.07096086 | 0.00702436
38 | 0.890188 | 0.007876655 | 0.07096086 | 0.007011704
39 | 0.890188 | 0.007876655 | 0.07096086 | 0.007011704
40 | 0.8869744 | 0 | 0 | 0
41 | 0.8885812 | 0.007876655 | 0.07096086 | 0.006999047
42 | 0.8853675 | 0.007876655 | 0.07096086 | 0.006973734
43 | 0.8885812 | 0.007876655 | 0.07096086 | 0.006999047
44 | 0.8853675 | 0.01575331 | 0.1419217 | 0.01394747
45 | 0.8885812 | 0.007876655 | 0.07096086 | 0.006999047
46 | 0.8869744 | 0 | 0 | 0
47 | 0.8869744 | 0 | 0 | 0
48 | 0.8853675 | 0.007876655 | 0.07096086 | 0.006973734
49 | 0.8885812 | 0.007876655 | 0.07096086 | 0.006999047
50 | 0.8853675 | 0 | 0 | 0
51 | 0.8837607 | 0 | 0 | 0
52 | 0.8869744 | 0.007876655 | 0.07096086 | 0.006986391
53 | 0.8853675 | 0.007876655 | 0.07096086 | 0.006973734
54 | 0.8869744 | 0.007876655 | 0.07096086 | 0.006986391
55 | 0.8853675 | 0.01575331 | 0.1419217 | 0.01394747
56 | 0.8837607 | 0.007876655 | 0.07096086 | 0.006961078
57 | 0.8821538 | 0.007876655 | 0.07096086 | 0.006948421
58 | 0.8837607 | 0.01575331 | 0.1419217 | 0.01392216
59 | 0.8837607 | 0.01575331 | 0.1419217 | 0.01392216
60 | 0.8821538 | 0 | 0 | 0
61 | 0.8853675 | 0.007876655 | 0.07096086 | 0.006973734
62 | 0.8837607 | 0.007876655 | 0.07096086 | 0.006961078
63 | 0.8837607 | 0.007876655 | 0.07096086 | 0.006961078
64 | 0.8853675 | 0.007876655 | 0.07096086 | 0.006973734
65 | 0.8837607 | 0.01575331 | 0.1419217 | 0.01392216
66 | 0.8821538 | 0.01575331 | 0.1419217 | 0.01389684
67 | 0.880547 | 0.007876655 | 0.07096086 | 0.006935765
68 | 0.8821538 | 0.01575331 | 0.1419217 | 0.01389684
69 | 0.880547 | 0.007876655 | 0.07096086 | 0.006935765
70 | 0.880547 | 0.007876655 | 0.07096086 | 0.006935765
71 | 0.8789402 | 0.01575331 | 0.1419217 | 0.01384622
72 | 0.880547 | 0 | 0 | 0
73 | 0.8837607 | 0.007876655 | 0.07096086 | 0.006961078
74 | 0.8837607 | 0 | 0 | 0
75 | 0.8837607 | 0 | 0 | 0
76 | 0.8837607 | 0.007876655 | 0.07096086 | 0.006961078
77 | 0.880547 | 0.01575331 | 0.1419217 | 0.01387153
78 | 0.8837607 | 0.007876655 | 0.07096086 | 0.006961078
79 | 0.8821538 | 0.007876655 | 0.07096086 | 0.006948421
80 | 0.880547 | 0.007876655 | 0.07096086 | 0.006935765
81 | 0.8773333 | 0.007876655 | 0.07096086 | 0.006910452
82 | 0.8789402 | 0 | 0 | 0
83 | 0.8789402 | 0.007876655 | 0.07096086 | 0.006923108
84 | 0.8789402 | 0.007876655 | 0.07096086 | 0.006923108
85 | 0.880547 | 0 | 0 | 0
86 | 0.8789402 | 0.007876655 | 0.07096086 | 0.006923108
87 | 0.880547 | 0 | 0 | 0
88 | 0.8789402 | 0.01575331 | 0.1419217 | 0.01384622
89 | 0.8821538 | 0.01575331 | 0.1419217 | 0.01389684
90 | 0.880547 | 0.007876655 | 0.07096086 | 0.006935765
91 | 0.8773333 | 0.007876655 | 0.07096086 | 0.006910452
92 | 0.880547 | 0.007876655 | 0.07096086 | 0.006935765
93 | 0.8821538 | 0.007876655 | 0.07096086 | 0.006948421
94 | 0.880547 | 0.007876655 | 0.07096086 | 0.006935765
95 | 0.880547 | 0 | 0 | 0
96 | 0.8789402 | 0.007876655 | 0.07096086 | 0.006923108
97 | 0.8757265 | 0.007876655 | 0.07096086 | 0.006897795
98 | 0.880547 | 0.01575331 | 0.1419217 | 0.01387153
99 | 0.8789402 | 0.01575331 | 0.1419217 | 0.01384622
100 | 0.8821538 | 0.01575331 | 0.1419217 | 0.01389684
101 | 0.880547 | 0.007876655 | 0.07096086 | 0.006935765
102 | 0.8773333 | 0.01575331 | 0.1419217 | 0.0138209
103 | 0.8773333 | 0.01575331 | 0.1419217 | 0.0138209
104 | 0.8789402 | 0.01575331 | 0.1419217 | 0.01384622
105 | 0.8789402 | 0.007876655 | 0.07096086 | 0.006923108
106 | 0.8773333 | 0 | 0 | 0
107 | 0.8773333 | 0.007876655 | 0.07096086 | 0.006910452
108 | 0.8773333 | 0.007876655 | 0.07096086 | 0.006910452
109 | 0.8789402 | 0.007876655 | 0.07096086 | 0.006923108
110 | 0.8773333 | 0.007876655 | 0.07096086 | 0.006910452
111 | 0.8773333 | 0.007876655 | 0.07096086 | 0.006910452
112 | 0.8789402 | 0.007876655 | 0.07096086 | 0.006923108
113 | 0.8773333 | 0.007876655 | 0.07096086 | 0.006910452
114 | 0.8757265 | 0.007876655 | 0.07096086 | 0.006897795
115 | 0.8757265 | 0.007876655 | 0.07096086 | 0.006897795
116 | 0.8757265 | 0.007876655 | 0.07096086 | 0.006897795
117 | 0.8757265 | 0.007876655 | 0.07096086 | 0.006897795
118 | 0.8757265 | 0.007876655 | 0.07096086 | 0.006897795
119 | 0.8741197 | 0.007876655 | 0.07096086 | 0.006885139
120 | 0.8789402 | 0.007876655 | 0.07096086 | 0.006923108
121 | 0.8741197 | 0.01575331 | 0.1419217 | 0.01377028
122 | 0.8789402 | 0 | 0 | 0
123 | 0.8757265 | 0.01575331 | 0.1419217 | 0.01379559
124 | 0.8741197 | 0.007876655 | 0.07096086 | 0.006885139
125 | 0.8741197 | 0.007876655 | 0.07096086 | 0.006885139
126 | 0.8757265 | 0.01575331 | 0.1419217 | 0.01379559
127 | 0.8741197 | 0 | 0 | 0
128 | 0.7584274 | 0.4253394 | 3.831886 | 0.322589
129 | 0.6893333 | 0.5986258 | 5.393025 | 0.4126527
130 | 0.6604103 | 0.6773923 | 6.102634 | 0.4473568
131 | 0.6475556 | 0.6931456 | 6.244555 | 0.4488503
132 | 0.6443419 | 0.7088989 | 6.386477 | 0.4567733
133 | 0.6395214 | 0.7325289 | 6.59936 | 0.4684679
134 | 0.6379145 | 0.7325289 | 6.59936 | 0.4672908
135 | 0.6379145 | 0.7325289 | 6.59936 | 0.4672908
136 | 0.633094 | 0.7325289 | 6.59936 | 0.4637597
137 | 0.633094 | 0.7561589 | 6.812242 | 0.4787197
138 | 0.6282735 | 0.7482822 | 6.741281 | 0.4701259
139 | 0.6298803 | 0.7482822 | 6.741281 | 0.4713283
140 | 0.6298803 | 0.7719122 | 6.954164 | 0.4862123
141 | 0.6266667 | 0.7797888 | 7.025125 | 0.4886677
142 | 0.6266667 | 0.7719122 | 6.954164 | 0.4837316
143 | 0.6266667 | 0.7640355 | 6.883203 | 0.4787956
144 | 0.6218462 | 0.7797888 | 7.025125 | 0.4849087
145 | 0.6202393 | 0.7876655 | 7.096086 | 0.4885411
146 | 0.6186325 | 0.7955421 | 7.167046 | 0.4921482
147 | 0.6202393 | 0.8112955 | 7.308968 | 0.5031973
148 | 0.6170256 | 0.8112955 | 7.308968 | 0.5005901
149 | 0.6154188 | 0.8191721 | 7.379929 | 0.5041339
150 | 0.6122051 | 0.8191721 | 7.379929 | 0.5015014
151 | 0.6154188 | 0.8191721 | 7.379929 | 0.5041339
152 | 0.6122051 | 0.8349254 | 7.521851 | 0.5111456
153 | 0.6105983 | 0.8270488 | 7.45089 | 0.5049946
154 | 0.6122051 | 0.8349254 | 7.521851 | 0.5111456
155 | 0.6057778 | 0.8349254 | 7.521851 | 0.5057793
156 | 0.6057778 | 0.8585554 | 7.734733 | 0.5200938
157 | 0.6025641 | 0.8506787 | 7.663772 | 0.5125885
158 | 0.6025641 | 0.8585554 | 7.734733 | 0.5173347
159 | 0.6025641 | 0.866432 | 7.805694 | 0.5220808
160 | 0.5977436 | 0.9058153 | 8.160498 | 0.5414453
161 | 0.5864957 | 0.9215686 | 8.30242 | 0.5404961
162 | 0.5848889 | 0.9294453 | 8.373381 | 0.5436222
163 | 0.5816752 | 0.9294453 | 8.373381 | 0.5406353
164 | 0.5800684 | 0.9609519 | 8.657224 | 0.5574178
165 | 0.5800684 | 0.9530752 | 8.586263 | 0.5528488
166 | 0.5768547 | 0.9609519 | 8.657224 | 0.5543296
167 | 0.5768547 | 0.9530752 | 8.586263 | 0.5497859
168 | 0.573641 | 0.9688286 | 8.728185 | 0.5557598
169 | 0.5688205 | 0.9845819 | 8.870107 | 0.5600504
170 | 0.5672137 | 0.9924585 | 8.941068 | 0.562936
171 | 0.5656068 | 1.000335 | 9.012029 | 0.5657964
172 | 0.564 | 0.9845819 | 8.870107 | 0.5553042
173 | 0.5623932 | 1.016088 | 9.15395 | 0.5714412
174 | 0.5607863 | 1.023965 | 9.224911 | 0.5742256
175 | 0.5607863 | 1.016088 | 9.15395 | 0.5698085
176 | 0.5527521 | 1.047595 | 9.437794 | 0.5790604
177 | 0.5479316 | 1.071225 | 9.650676 | 0.5869581
178 | 0.5479316 | 1.094855 | 9.863559 | 0.5999057
179 | 0.5415043 | 1.094855 | 9.863559 | 0.5928687
180 | 0.5398974 | 1.094855 | 9.863559 | 0.5911094
181 | 0.5382906 | 1.094855 | 9.863559 | 0.5893502
182 | 0.5366838 | 1.102732 | 9.93452 | 0.5918182
183 | 0.5366838 | 1.118485 | 10.07644 | 0.6002727
184 | 0.5302564 | 1.134238 | 10.21836 | 0.6014371
185 | 0.5270427 | 1.142115 | 10.28932 | 0.6019434
186 | 0.5222222 | 1.149992 | 10.36028 | 0.6005512
187 | 0.5238291 | 1.157868 | 10.43125 | 0.6065251
188 | 0.5190085 | 1.173622 | 10.57317 | 0.6091196
189 | 0.5174017 | 1.181498 | 10.64413 | 0.6113092
190 | 0.5157949 | 1.197252 | 10.78605 | 0.6175362
191 | 0.5093675 | 1.205128 | 10.85701 | 0.6138532
192 | 0.5206154 | 1.149992 | 10.36028 | 0.5987033
193 | 0.5238291 | 1.149992 | 10.36028 | 0.602399
194 | 0.5270427 | 1.126362 | 10.1474 | 0.5936407
195 | 0.5238291 | 1.157868 | 10.43125 | 0.6065251
196 | 0.5238291 | 1.165745 | 10.50221 | 0.6106511
197 | 0.5222222 | 1.149992 | 10.36028 | 0.6005512
198 | 0.5206154 | 1.165745 | 10.50221 | 0.6069047
199 | 0.5157949 | 1.181498 | 10.64413 | 0.6094107
200 | 0.5125812 | 1.205128 | 10.85701 | 0.6177261
201 | 0.5077607 | 1.205128 | 10.85701 | 0.6119167
202 | 0.504547 | 1.220882 | 10.99893 | 0.6159921
203 | 0.5029402 | 1.228758 | 11.06989 | 0.6179918
204 | 0.5013333 | 1.244511 | 11.21182 | 0.6239151
205 | 0.4965128 | 1.236635 | 11.14085 | 0.614005
206 | 0.494906 | 1.244511 | 11.21182 | 0.6159162
207 | 0.4916923 | 1.276018 | 11.49566 | 0.6274083
208 | 0.4804444 | 1.299648 | 11.70854 | 0.6244087
209 | 0.4756239 | 1.331155 | 11.99238 | 0.633129
210 | 0.4691966 | 1.339031 | 12.06335 | 0.6282689
211 | 0.4659829 | 1.362661 | 12.27623 | 0.6349769
212 | 0.4611624 | 1.370538 | 12.34719 | 0.6320406
213 | 0.4579487 | 1.378415 | 12.41815 | 0.6312432
214 | 0.454735 | 1.370538 | 12.34719 | 0.6232316
215 | 0.4563419 | 1.409921 | 12.70199 | 0.6434061
216 | 0.4434872 | 1.425675 | 12.84391 | 0.6322684
217 | 0.435453 | 1.441428 | 12.98584 | 0.6276741
218 | 0.4322393 | 1.457181 | 13.12776 | 0.629851
219 | 0.4274188 | 1.472934 | 13.26968 | 0.6295599
220 | 0.425812 | 1.496564 | 13.48256 | 0.637255
221 | 0.4209915 | 1.496564 | 13.48256 | 0.6300408
222 | 0.4161709 | 1.528071 | 13.76641 | 0.6359388
223 | 0.4145641 | 1.528071 | 13.76641 | 0.6334834
224 | 0.3792137 | 1.654098 | 14.90178 | 0.6272564
225 | 0.3599316 | 1.693481 | 15.25658 | 0.6095373
226 | 0.3470769 | 1.717111 | 15.46947 | 0.5959695
227 | 0.3406496 | 1.732864 | 15.61139 | 0.5902994
228 | 0.3294017 | 1.764371 | 15.89523 | 0.5811867
229 | 0.3245812 | 1.780124 | 16.03715 | 0.5777948
230 | 0.3197607 | 1.795877 | 16.17908 | 0.574251
231 | 0.3117265 | 1.788001 | 16.10811 | 0.5573672
232 | 0.2988718 | 1.851014 | 16.6758 | 0.5532158
233 | 0.2876239 | 1.882521 | 16.95964 | 0.541458
234 | 0.2811966 | 1.90615 | 17.17253 | 0.536003
235 | 0.2747692 | 1.90615 | 17.17253 | 0.5237515
236 | 0.2635214 | 1.92978 | 17.38541 | 0.5085384
237 | 0.257094 | 1.95341 | 17.59829 | 0.5022101
238 | 0.2506667 | 1.961287 | 17.66925 | 0.4916293
239 | 0.2394188 | 1.992794 | 17.9531 | 0.4771123
240 | 0.2088889 | 2.055807 | 18.52078 | 0.4294352
241 | 0.1863932 | 2.103067 | 18.94655 | 0.3919973
242 | 0.1735385 | 2.126697 | 19.15943 | 0.3690637
243 | 0.1606838 | 2.150327 | 19.37231 | 0.3455226
244 | 0.1494359 | 2.16608 | 19.51424 | 0.3236901
245 | 0.138188 | 2.18971 | 19.72712 | 0.3025917
246 | 0.1301538 | 2.197587 | 19.79808 | 0.2860244
247 | 0.1205128 | 2.229093 | 20.08192 | 0.2686343
248 | 0.09801709 | 2.252723 | 20.2948 | 0.2208054
249 | 0.08194872 | 2.28423 | 20.57865 | 0.1871897
250 | 0.06588034 | 2.292107 | 20.64961 | 0.1510048
251 | 0.05784615 | 2.315737 | 20.86249 | 0.1339565
252 | 0.04338462 | 2.339367 | 21.07537 | 0.1014925
253 | 0.03535043 | 2.362996 | 21.28826 | 0.08353294
254 | 0.02249573 | 2.386626 | 21.50114 | 0.0536889
255 | 0.01124786 | 2.37875 | 21.43018 | 0.02675585