## Summary
| 0 | 0 | 0 | 0 | 0 | 0
Time | 2023-08-23 08:03 | 2023-08-23 08:03 | 2023-08-23 08:03 | 2023-08-23 08:03 | 2023-08-23 08:03 | 2023-08-23 08:03
ID | 1764_08232023 | 1764_08232023 | 1764_08232023 | 1764_08232023 | 1764_08232023 | 1764_08232023
Pixel | 0 | 1 | 2 | 3 | 4 | 5
Pixel Area | 0.111 | 0.111 | 0.111 | 0.111 | 0.111 | 0.111
Irradiance | 100 | 100 | 100 | 100 | 100 | 100
Panel Temperature | 0 | 0 | 0 | 0 | 0 | 0
Voc | 0.8789402 | 0.949641 | 0.009641026 | 0.9737436 | 1.013915 | 0.9769573
Isc | 1.394168 | 1.449305 | 0.007876655 | 1.701357 | 2.339367 | 2.21334
Vmp | 0.4788376 | 0.4900855 | 0.008034188 | 0.4370598 | 0.4820513 | 0.4467009
Imp | 0.8979387 | 0.8428021 | 0.02362996 | 0.9767052 | 1.323278 | 1.346908
Pmp | 0.4299668 | 0.4130451 | 0.0001898476 | 0.4268786 | 0.6378879 | 0.601665
FF | 0.3508815 | 0.3001085 | 2.496712 | 0.2576702 | 0.2689334 | 0.2782473
Eff | 0.03873575 | 0.03721127 | 1.710339e-05 | 0.03845753 | 0.05746738 | 0.05420405