## Summary
0
Time | 2023-08-23 08:03
ID | 1764_08232023
Pixel | 1
Pixel Area | 0.111
Irradiance | 100
Panel Temperature | 0
Voc | 0.949641
Isc | 1.449305
Vmp | 0.4900855
Imp | 0.8428021
Pmp | 0.4130451
FF | 0.3001085
Eff | 0.03721127

## Data
| Voltage | Current | Current Density | Power
0 | 0.949641 | 0.007876655 | 0.07096086 | 0.007479995
1 | 0.9464274 | 0.01575331 | 0.1419217 | 0.01490936
2 | 0.9464274 | 0 | 0 | 0
3 | 0.9464274 | 0.007876655 | 0.07096086 | 0.007454682
4 | 0.9464274 | 0.007876655 | 0.07096086 | 0.007454682
5 | 0.9416068 | 0.007876655 | 0.07096086 | 0.007416712
6 | 0.9416068 | 0.01575331 | 0.1419217 | 0.01483342
7 | 0.9416068 | 0.007876655 | 0.07096086 | 0.007416712
8 | 0.9416068 | 0.007876655 | 0.07096086 | 0.007416712
9 | 0.9432137 | 0.007876655 | 0.07096086 | 0.007429369
10 | 0.9416068 | 0.007876655 | 0.07096086 | 0.007416712
11 | 0.94 | 0.01575331 | 0.1419217 | 0.01480811
12 | 0.9383932 | 0.007876655 | 0.07096086 | 0.007391399
13 | 0.9383932 | 0.01575331 | 0.1419217 | 0.0147828
14 | 0.9383932 | 0.007876655 | 0.07096086 | 0.007391399
15 | 0.9351795 | 0.01575331 | 0.1419217 | 0.01473217
16 | 0.9367863 | 0 | 0 | 0
17 | 0.9383932 | 0.01575331 | 0.1419217 | 0.0147828
18 | 0.9367863 | 0.01575331 | 0.1419217 | 0.01475749
19 | 0.9351795 | 0 | 0 | 0
20 | 0.9351795 | 0.007876655 | 0.07096086 | 0.007366086
21 | 0.9335726 | 0.007876655 | 0.07096086 | 0.00735343
22 | 0.9319658 | 0.007876655 | 0.07096086 | 0.007340773
23 | 0.9335726 | 0.007876655 | 0.07096086 | 0.00735343
24 | 0.9319658 | 0.01575331 | 0.1419217 | 0.01468155
25 | 0.9351795 | 0.007876655 | 0.07096086 | 0.007366086
26 | 0.9287521 | 0 | 0 | 0
27 | 0.9287521 | 0.01575331 | 0.1419217 | 0.01463092
28 | 0.9335726 | 0.007876655 | 0.07096086 | 0.00735343
29 | 0.9351795 | 0.01575331 | 0.1419217 | 0.01473217
30 | 0.9287521 | 0.007876655 | 0.07096086 | 0.00731546
31 | 0.9287521 | 0.007876655 | 0.07096086 | 0.00731546
32 | 0.930359 | 0.007876655 | 0.07096086 | 0.007328117
33 | 0.930359 | 0.01575331 | 0.1419217 | 0.01465623
34 | 0.9287521 | 0 | 0 | 0
35 | 0.9271453 | 0.007876655 | 0.07096086 | 0.007302804
36 | 0.9271453 | 0.01575331 | 0.1419217 | 0.01460561
37 | 0.9255385 | 0 | 0 | 0
38 | 0.9287521 | 0.007876655 | 0.07096086 | 0.00731546
39 | 0.9287521 | 0.01575331 | 0.1419217 | 0.01463092
40 | 0.9271453 | 0.01575331 | 0.1419217 | 0.01460561
41 | 0.9255385 | 0.007876655 | 0.07096086 | 0.007290147
42 | 0.9239316 | 0 | 0 | 0
43 | 0.9255385 | 0.007876655 | 0.07096086 | 0.007290147
44 | 0.9223248 | 0.007876655 | 0.07096086 | 0.007264834
45 | 0.9271453 | 0.01575331 | 0.1419217 | 0.01460561
46 | 0.9255385 | 0 | 0 | 0
47 | 0.9255385 | 0.007876655 | 0.07096086 | 0.007290147
48 | 0.9255385 | 0.007876655 | 0.07096086 | 0.007290147
49 | 0.9255385 | 0.01575331 | 0.1419217 | 0.01458029
50 | 0.9255385 | 0.007876655 | 0.07096086 | 0.007290147
51 | 0.9271453 | 0.007876655 | 0.07096086 | 0.007302804
52 | 0.9271453 | 0.01575331 | 0.1419217 | 0.01460561
53 | 0.9223248 | 0.02362996 | 0.2128826 | 0.0217945
54 | 0.9239316 | 0.007876655 | 0.07096086 | 0.007277491
55 | 0.9191111 | 0 | 0 | 0
56 | 0.9207179 | 0 | 0 | 0
57 | 0.9223248 | 0 | 0 | 0
58 | 0.9223248 | 0.007876655 | 0.07096086 | 0.007264834
59 | 0.9191111 | 0.007876655 | 0.07096086 | 0.007239521
60 | 0.9223248 | 0 | 0 | 0
61 | 0.9223248 | 0.007876655 | 0.07096086 | 0.007264834
62 | 0.9223248 | 0 | 0 | 0
63 | 0.9191111 | 0 | 0 | 0
64 | 0.9223248 | 0 | 0 | 0
65 | 0.9207179 | 0 | 0 | 0
66 | 0.9191111 | 0.007876655 | 0.07096086 | 0.007239521
67 | 0.9207179 | 0.01575331 | 0.1419217 | 0.01450436
68 | 0.9175043 | 0.007876655 | 0.07096086 | 0.007226865
69 | 0.9191111 | 0.007876655 | 0.07096086 | 0.007239521
70 | 0.9158974 | 0.007876655 | 0.07096086 | 0.007214208
71 | 0.9191111 | 0.007876655 | 0.07096086 | 0.007239521
72 | 0.9191111 | 0.007876655 | 0.07096086 | 0.007239521
73 | 0.9191111 | 0.007876655 | 0.07096086 | 0.007239521
74 | 0.9191111 | 0.01575331 | 0.1419217 | 0.01447904
75 | 0.9191111 | 0.007876655 | 0.07096086 | 0.007239521
76 | 0.9175043 | 0.007876655 | 0.07096086 | 0.007226865
77 | 0.9175043 | 0.01575331 | 0.1419217 | 0.01445373
78 | 0.9191111 | 0.007876655 | 0.07096086 | 0.007239521
79 | 0.9207179 | 0.01575331 | 0.1419217 | 0.01450436
80 | 0.9207179 | 0.01575331 | 0.1419217 | 0.01450436
81 | 0.9175043 | 0.01575331 | 0.1419217 | 0.01445373
82 | 0.9175043 | 0.01575331 | 0.1419217 | 0.01445373
83 | 0.9158974 | 0.02362996 | 0.2128826 | 0.02164262
84 | 0.9175043 | 0 | 0 | 0
85 | 0.9158974 | 0.01575331 | 0.1419217 | 0.01442842
86 | 0.9175043 | 0.007876655 | 0.07096086 | 0.007226865
87 | 0.9158974 | 0.01575331 | 0.1419217 | 0.01442842
88 | 0.9142906 | 0.007876655 | 0.07096086 | 0.007201552
89 | 0.9142906 | 0.007876655 | 0.07096086 | 0.007201552
90 | 0.9158974 | 0.01575331 | 0.1419217 | 0.01442842
91 | 0.9158974 | 0.007876655 | 0.07096086 | 0.007214208
92 | 0.9094701 | 0.007876655 | 0.07096086 | 0.007163582
93 | 0.9175043 | 0.01575331 | 0.1419217 | 0.01445373
94 | 0.9158974 | 0.007876655 | 0.07096086 | 0.007214208
95 | 0.9175043 | 0 | 0 | 0
96 | 0.9142906 | 0.01575331 | 0.1419217 | 0.0144031
97 | 0.9126838 | 0.01575331 | 0.1419217 | 0.01437779
98 | 0.9158974 | 0.007876655 | 0.07096086 | 0.007214208
99 | 0.9126838 | 0.007876655 | 0.07096086 | 0.007188895
100 | 0.9142906 | 0 | 0 | 0
101 | 0.9110769 | 0.01575331 | 0.1419217 | 0.01435248
102 | 0.9126838 | 0.007876655 | 0.07096086 | 0.007188895
103 | 0.9126838 | 0.01575331 | 0.1419217 | 0.01437779
104 | 0.9142906 | 0.01575331 | 0.1419217 | 0.0144031
105 | 0.9142906 | 0.007876655 | 0.07096086 | 0.007201552
106 | 0.9142906 | 0.007876655 | 0.07096086 | 0.007201552
107 | 0.9126838 | 0.007876655 | 0.07096086 | 0.007188895
108 | 0.9126838 | 0.007876655 | 0.07096086 | 0.007188895
109 | 0.9110769 | 0.007876655 | 0.07096086 | 0.007176239
110 | 0.9110769 | 0.007876655 | 0.07096086 | 0.007176239
111 | 0.9110769 | 0.007876655 | 0.07096086 | 0.007176239
112 | 0.9158974 | 0.007876655 | 0.07096086 | 0.007214208
113 | 0.9126838 | 0.01575331 | 0.1419217 | 0.01437779
114 | 0.9110769 | 0.007876655 | 0.07096086 | 0.007176239
115 | 0.9142906 | 0.01575331 | 0.1419217 | 0.0144031
116 | 0.9142906 | 0.007876655 | 0.07096086 | 0.007201552
117 | 0.9126838 | 0.01575331 | 0.1419217 | 0.01437779
118 | 0.9110769 | 0.007876655 | 0.07096086 | 0.007176239
119 | 0.9094701 | 0.007876655 | 0.07096086 | 0.007163582
120 | 0.9126838 | 0.01575331 | 0.1419217 | 0.01437779
121 | 0.9094701 | 0.007876655 | 0.07096086 | 0.007163582
122 | 0.9094701 | 0.01575331 | 0.1419217 | 0.01432716
123 | 0.9110769 | 0.007876655 | 0.07096086 | 0.007176239
124 | 0.9142906 | 0.01575331 | 0.1419217 | 0.0144031
125 | 0.9126838 | 0.01575331 | 0.1419217 | 0.01437779
126 | 0.9078632 | 0.007876655 | 0.07096086 | 0.007150926
127 | 0.9062564 | 0.007876655 | 0.07096086 | 0.007138269
128 | 0.7439658 | 0.3780794 | 3.406121 | 0.2812782
129 | 0.6507692 | 0.5434892 | 4.896299 | 0.353686
130 | 0.6073846 | 0.6065024 | 5.463986 | 0.3683802
131 | 0.5945299 | 0.638009 | 5.747829 | 0.3793155
132 | 0.5832821 | 0.6458857 | 5.81879 | 0.3767335
133 | 0.5800684 | 0.661639 | 5.960712 | 0.3837959
134 | 0.5768547 | 0.6695157 | 6.031673 | 0.3862133
135 | 0.5752479 | 0.6695157 | 6.031673 | 0.3851375
136 | 0.5704274 | 0.661639 | 5.960712 | 0.377417
137 | 0.5688205 | 0.6695157 | 6.031673 | 0.3808342
138 | 0.5704274 | 0.6773923 | 6.102634 | 0.3864031
139 | 0.564 | 0.6695157 | 6.031673 | 0.3776068
140 | 0.564 | 0.685269 | 6.173594 | 0.3864917
141 | 0.5656068 | 0.6773923 | 6.102634 | 0.3831377
142 | 0.5607863 | 0.6695157 | 6.031673 | 0.3754552
143 | 0.564 | 0.685269 | 6.173594 | 0.3864917
144 | 0.5559658 | 0.7088989 | 6.386477 | 0.3941236
145 | 0.5511453 | 0.7167756 | 6.457438 | 0.3950475
146 | 0.5463248 | 0.7088989 | 6.386477 | 0.3872891
147 | 0.5463248 | 0.7088989 | 6.386477 | 0.3872891
148 | 0.5463248 | 0.7246523 | 6.528399 | 0.3958955
149 | 0.5447179 | 0.7246523 | 6.528399 | 0.3947311
150 | 0.5463248 | 0.7167756 | 6.457438 | 0.3915923
151 | 0.5415043 | 0.7404056 | 6.67032 | 0.4009328
152 | 0.5366838 | 0.7167756 | 6.457438 | 0.3846818
153 | 0.5350769 | 0.7404056 | 6.67032 | 0.3961739
154 | 0.5318632 | 0.7404056 | 6.67032 | 0.3937945
155 | 0.5350769 | 0.7482822 | 6.741281 | 0.4003885
156 | 0.5270427 | 0.7482822 | 6.741281 | 0.3943767
157 | 0.5302564 | 0.7404056 | 6.67032 | 0.3926048
158 | 0.5238291 | 0.7482822 | 6.741281 | 0.391972
159 | 0.5254359 | 0.7404056 | 6.67032 | 0.3890357
160 | 0.5125812 | 0.7797888 | 7.025125 | 0.3997051
161 | 0.5077607 | 0.7955421 | 7.167046 | 0.403945
162 | 0.5013333 | 0.7955421 | 7.167046 | 0.3988318
163 | 0.4965128 | 0.7955421 | 7.167046 | 0.3949969
164 | 0.4981197 | 0.8034188 | 7.238007 | 0.4001987
165 | 0.494906 | 0.8191721 | 7.379929 | 0.4054132
166 | 0.4900855 | 0.8112955 | 7.308968 | 0.3976041
167 | 0.4900855 | 0.8428021 | 7.592812 | 0.4130451
168 | 0.4868718 | 0.8270488 | 7.45089 | 0.4026667
169 | 0.485265 | 0.8506787 | 7.663772 | 0.4128046
170 | 0.4804444 | 0.8270488 | 7.45089 | 0.397351
171 | 0.4772308 | 0.8349254 | 7.521851 | 0.3984521
172 | 0.4756239 | 0.8428021 | 7.592812 | 0.4008568
173 | 0.4756239 | 0.8506787 | 7.663772 | 0.4046032
174 | 0.4708034 | 0.866432 | 7.805694 | 0.4079192
175 | 0.4708034 | 0.8585554 | 7.734733 | 0.4042108
176 | 0.4595556 | 0.8743087 | 7.876655 | 0.4017934
177 | 0.4531282 | 0.866432 | 7.805694 | 0.3926048
178 | 0.4515214 | 0.8821854 | 7.947616 | 0.3983255
179 | 0.4483077 | 0.8979387 | 8.089538 | 0.4025528
180 | 0.445094 | 0.9215686 | 8.30242 | 0.4101847
181 | 0.4418803 | 0.9058153 | 8.160498 | 0.400262
182 | 0.4402735 | 0.9058153 | 8.160498 | 0.3988065
183 | 0.4386667 | 0.8979387 | 8.089538 | 0.3938958
184 | 0.4338462 | 0.9215686 | 8.30242 | 0.399819
185 | 0.4338462 | 0.9215686 | 8.30242 | 0.399819
186 | 0.4274188 | 0.9294453 | 8.373381 | 0.3972624
187 | 0.4209915 | 0.9373219 | 8.444342 | 0.3946045
188 | 0.4209915 | 0.9530752 | 8.586263 | 0.4012365
189 | 0.4193846 | 0.9530752 | 8.586263 | 0.3997051
190 | 0.4161709 | 0.9609519 | 8.657224 | 0.3999203
191 | 0.4113504 | 0.9688286 | 8.728185 | 0.398528
192 | 0.4193846 | 0.9294453 | 8.373381 | 0.3897951
193 | 0.4274188 | 0.9294453 | 8.373381 | 0.3972624
194 | 0.4225983 | 0.9294453 | 8.373381 | 0.392782
195 | 0.4225983 | 0.9294453 | 8.373381 | 0.392782
196 | 0.4242051 | 0.9294453 | 8.373381 | 0.3942755
197 | 0.4193846 | 0.9373219 | 8.444342 | 0.3930984
198 | 0.4177778 | 0.9294453 | 8.373381 | 0.3883016
199 | 0.4161709 | 0.9373219 | 8.444342 | 0.3900862
200 | 0.4081368 | 0.9688286 | 8.728185 | 0.3954145
201 | 0.4033162 | 0.9767052 | 8.799146 | 0.3939211
202 | 0.4001026 | 0.9845819 | 8.870107 | 0.3939337
203 | 0.4001026 | 0.9767052 | 8.799146 | 0.3907823
204 | 0.3952821 | 0.9845819 | 8.870107 | 0.3891875
205 | 0.3920684 | 0.9924585 | 8.941068 | 0.3891116
206 | 0.3904615 | 0.9924585 | 8.941068 | 0.3875169
207 | 0.3840342 | 1.000335 | 9.012029 | 0.3841629
208 | 0.3711795 | 1.023965 | 9.224911 | 0.3800749
209 | 0.366359 | 1.031842 | 9.295872 | 0.3780245
210 | 0.3599316 | 1.039718 | 9.366833 | 0.3742276
211 | 0.3583248 | 1.055472 | 9.508755 | 0.3782017
212 | 0.3535043 | 1.047595 | 9.437794 | 0.3703293
213 | 0.3470769 | 1.055472 | 9.508755 | 0.3663299
214 | 0.3438632 | 1.071225 | 9.650676 | 0.3683549
215 | 0.3406496 | 1.071225 | 9.650676 | 0.3649124
216 | 0.3342222 | 1.079102 | 9.721637 | 0.3606598
217 | 0.3310085 | 1.094855 | 9.863559 | 0.3624064
218 | 0.3245812 | 1.102732 | 9.93452 | 0.357926
219 | 0.3229744 | 1.094855 | 9.863559 | 0.3536101
220 | 0.316547 | 1.118485 | 10.07644 | 0.3540531
221 | 0.3117265 | 1.110608 | 10.00548 | 0.346206
222 | 0.3085128 | 1.126362 | 10.1474 | 0.347497
223 | 0.3036923 | 1.118485 | 10.07644 | 0.3396753
224 | 0.2731624 | 1.189375 | 10.71509 | 0.3248925
225 | 0.2538803 | 1.205128 | 10.85701 | 0.3059584
226 | 0.2442393 | 1.213005 | 10.92797 | 0.2962635
227 | 0.2394188 | 1.244511 | 11.21182 | 0.2979594
228 | 0.2281709 | 1.228758 | 11.06989 | 0.2803669
229 | 0.2249573 | 1.244511 | 11.21182 | 0.2799619
230 | 0.2217436 | 1.244511 | 11.21182 | 0.2759624
231 | 0.2137094 | 1.244511 | 11.21182 | 0.2659638
232 | 0.2040684 | 1.260265 | 11.35374 | 0.2571802
233 | 0.197641 | 1.268141 | 11.4247 | 0.2506368
234 | 0.1896068 | 1.276018 | 11.49566 | 0.2419418
235 | 0.1815726 | 1.276018 | 11.49566 | 0.23169
236 | 0.1767521 | 1.307525 | 11.7795 | 0.2311078
237 | 0.1687179 | 1.291771 | 11.63758 | 0.217945
238 | 0.1655043 | 1.291771 | 11.63758 | 0.2137937
239 | 0.1590769 | 1.315401 | 11.85046 | 0.20925
240 | 0.1349744 | 1.354785 | 12.20527 | 0.1828612
241 | 0.118906 | 1.362661 | 12.27623 | 0.1620286
242 | 0.109265 | 1.370538 | 12.34719 | 0.1497518
243 | 0.1012308 | 1.378415 | 12.41815 | 0.139538
244 | 0.09480342 | 1.394168 | 12.56007 | 0.1321719
245 | 0.08676923 | 1.402045 | 12.63103 | 0.1216543
246 | 0.08034188 | 1.394168 | 12.56007 | 0.1120101
247 | 0.07552137 | 1.409921 | 12.70199 | 0.1064792
248 | 0.06105983 | 1.417798 | 12.77295 | 0.0865705
249 | 0.04820513 | 1.425675 | 12.84391 | 0.06872482
250 | 0.04177778 | 1.441428 | 12.98584 | 0.06021965
251 | 0.03374359 | 1.441428 | 12.98584 | 0.04863895
252 | 0.02892308 | 1.457181 | 13.12776 | 0.04214616
253 | 0.01606838 | 1.457181 | 13.12776 | 0.02341453
254 | 0.01124786 | 1.457181 | 13.12776 | 0.01639017
255 | 0.004820513 | 1.449305 | 13.0568 | 0.006986391