## Summary
0
Time | 2023-08-23 08:03
ID | 1764_08232023
Pixel | 3
Pixel Area | 0.111
Irradiance | 100
Panel Temperature | 0
Voc | 0.9737436
Isc | 1.701357
Vmp | 0.4370598
Imp | 0.9767052
Pmp | 0.4268786
FF | 0.2576702
Eff | 0.03845753

## Data
| Voltage | Current | Current Density | Power
0 | 0.9737436 | 0.007876655 | 0.07096086 | 0.007669842
1 | 0.9753504 | 0.007876655 | 0.07096086 | 0.007682499
2 | 0.9721368 | 0.007876655 | 0.07096086 | 0.007657186
3 | 0.9705299 | 0.007876655 | 0.07096086 | 0.007644529
4 | 0.9721368 | 0.007876655 | 0.07096086 | 0.007657186
5 | 0.9721368 | 0.01575331 | 0.1419217 | 0.01531437
6 | 0.9689231 | 0.007876655 | 0.07096086 | 0.007631873
7 | 0.9689231 | 0.01575331 | 0.1419217 | 0.01526375
8 | 0.9657094 | 0 | 0 | 0
9 | 0.9673162 | 0.007876655 | 0.07096086 | 0.007619216
10 | 0.9657094 | 0.007876655 | 0.07096086 | 0.00760656
11 | 0.9657094 | 0.007876655 | 0.07096086 | 0.00760656
12 | 0.9624957 | 0 | 0 | 0
13 | 0.9641026 | 0.01575331 | 0.1419217 | 0.01518781
14 | 0.9657094 | 0.007876655 | 0.07096086 | 0.00760656
15 | 0.9657094 | 0.01575331 | 0.1419217 | 0.01521312
16 | 0.9624957 | 0.01575331 | 0.1419217 | 0.01516249
17 | 0.9624957 | 0.007876655 | 0.07096086 | 0.007581247
18 | 0.9576752 | 0.007876655 | 0.07096086 | 0.007543277
19 | 0.9576752 | 0.007876655 | 0.07096086 | 0.007543277
20 | 0.9560684 | 0.007876655 | 0.07096086 | 0.007530621
21 | 0.9560684 | 0.007876655 | 0.07096086 | 0.007530621
22 | 0.9576752 | 0 | 0 | 0
23 | 0.9560684 | 0.01575331 | 0.1419217 | 0.01506124
24 | 0.9560684 | 0.007876655 | 0.07096086 | 0.007530621
25 | 0.9576752 | 0.007876655 | 0.07096086 | 0.007543277
26 | 0.9560684 | 0.007876655 | 0.07096086 | 0.007530621
27 | 0.9560684 | 0.02362996 | 0.2128826 | 0.02259186
28 | 0.9576752 | 0.01575331 | 0.1419217 | 0.01508655
29 | 0.9512479 | 0.007876655 | 0.07096086 | 0.007492651
30 | 0.9528547 | 0.007876655 | 0.07096086 | 0.007505308
31 | 0.9528547 | 0.007876655 | 0.07096086 | 0.007505308
32 | 0.9544615 | 0.02362996 | 0.2128826 | 0.02255389
33 | 0.9528547 | 0.007876655 | 0.07096086 | 0.007505308
34 | 0.9528547 | 0.007876655 | 0.07096086 | 0.007505308
35 | 0.9528547 | 0 | 0 | 0
36 | 0.9480342 | 0 | 0 | 0
37 | 0.9512479 | 0.01575331 | 0.1419217 | 0.0149853
38 | 0.9480342 | 0.007876655 | 0.07096086 | 0.007467338
39 | 0.949641 | 0.01575331 | 0.1419217 | 0.01495999
40 | 0.9480342 | 0.007876655 | 0.07096086 | 0.007467338
41 | 0.9480342 | 0 | 0 | 0
42 | 0.949641 | 0 | 0 | 0
43 | 0.9464274 | 0.007876655 | 0.07096086 | 0.007454682
44 | 0.949641 | 0.007876655 | 0.07096086 | 0.007479995
45 | 0.9448205 | 0 | 0 | 0
46 | 0.9448205 | 0.007876655 | 0.07096086 | 0.007442025
47 | 0.9464274 | 0.007876655 | 0.07096086 | 0.007454682
48 | 0.9448205 | 0.007876655 | 0.07096086 | 0.007442025
49 | 0.9432137 | 0.01575331 | 0.1419217 | 0.01485874
50 | 0.9448205 | 0 | 0 | 0
51 | 0.9448205 | 0.01575331 | 0.1419217 | 0.01488405
52 | 0.9464274 | 0.007876655 | 0.07096086 | 0.007454682
53 | 0.9432137 | 0.01575331 | 0.1419217 | 0.01485874
54 | 0.9464274 | 0.007876655 | 0.07096086 | 0.007454682
55 | 0.9432137 | 0.01575331 | 0.1419217 | 0.01485874
56 | 0.94 | 0.01575331 | 0.1419217 | 0.01480811
57 | 0.9448205 | 0.007876655 | 0.07096086 | 0.007442025
58 | 0.9432137 | 0.01575331 | 0.1419217 | 0.01485874
59 | 0.9416068 | 0.01575331 | 0.1419217 | 0.01483342
60 | 0.9416068 | 0.007876655 | 0.07096086 | 0.007416712
61 | 0.9432137 | 0 | 0 | 0
62 | 0.9416068 | 0.01575331 | 0.1419217 | 0.01483342
63 | 0.9432137 | 0.007876655 | 0.07096086 | 0.007429369
64 | 0.9416068 | 0.007876655 | 0.07096086 | 0.007416712
65 | 0.9383932 | 0.007876655 | 0.07096086 | 0.007391399
66 | 0.9432137 | 0.01575331 | 0.1419217 | 0.01485874
67 | 0.9383932 | 0.01575331 | 0.1419217 | 0.0147828
68 | 0.9416068 | 0.007876655 | 0.07096086 | 0.007416712
69 | 0.9367863 | 0.007876655 | 0.07096086 | 0.007378743
70 | 0.9367863 | 0.01575331 | 0.1419217 | 0.01475749
71 | 0.9383932 | 0.007876655 | 0.07096086 | 0.007391399
72 | 0.9383932 | 0.007876655 | 0.07096086 | 0.007391399
73 | 0.9383932 | 0.007876655 | 0.07096086 | 0.007391399
74 | 0.9351795 | 0.007876655 | 0.07096086 | 0.007366086
75 | 0.9383932 | 0.01575331 | 0.1419217 | 0.0147828
76 | 0.9367863 | 0.007876655 | 0.07096086 | 0.007378743
77 | 0.94 | 0 | 0 | 0
78 | 0.9383932 | 0.007876655 | 0.07096086 | 0.007391399
79 | 0.9367863 | 0 | 0 | 0
80 | 0.9367863 | 0.007876655 | 0.07096086 | 0.007378743
81 | 0.9351795 | 0.007876655 | 0.07096086 | 0.007366086
82 | 0.9319658 | 0 | 0 | 0
83 | 0.9351795 | 0.007876655 | 0.07096086 | 0.007366086
84 | 0.9351795 | 0.01575331 | 0.1419217 | 0.01473217
85 | 0.9367863 | 0.007876655 | 0.07096086 | 0.007378743
86 | 0.9351795 | 0 | 0 | 0
87 | 0.9367863 | 0.01575331 | 0.1419217 | 0.01475749
88 | 0.9351795 | 0.007876655 | 0.07096086 | 0.007366086
89 | 0.9367863 | 0.01575331 | 0.1419217 | 0.01475749
90 | 0.930359 | 0.007876655 | 0.07096086 | 0.007328117
91 | 0.9319658 | 0.01575331 | 0.1419217 | 0.01468155
92 | 0.9335726 | 0.01575331 | 0.1419217 | 0.01470686
93 | 0.9335726 | 0.01575331 | 0.1419217 | 0.01470686
94 | 0.9335726 | 0.01575331 | 0.1419217 | 0.01470686
95 | 0.9319658 | 0.007876655 | 0.07096086 | 0.007340773
96 | 0.9319658 | 0.02362996 | 0.2128826 | 0.02202232
97 | 0.9319658 | 0.01575331 | 0.1419217 | 0.01468155
98 | 0.930359 | 0.03150662 | 0.2838434 | 0.02931247
99 | 0.9319658 | 0.007876655 | 0.07096086 | 0.007340773
100 | 0.9335726 | 0.01575331 | 0.1419217 | 0.01470686
101 | 0.9319658 | 0.007876655 | 0.07096086 | 0.007340773
102 | 0.930359 | 0.007876655 | 0.07096086 | 0.007328117
103 | 0.9319658 | 0.007876655 | 0.07096086 | 0.007340773
104 | 0.9319658 | 0.007876655 | 0.07096086 | 0.007340773
105 | 0.9335726 | 0.007876655 | 0.07096086 | 0.00735343
106 | 0.9319658 | 0.007876655 | 0.07096086 | 0.007340773
107 | 0.9319658 | 0.007876655 | 0.07096086 | 0.007340773
108 | 0.930359 | 0.01575331 | 0.1419217 | 0.01465623
109 | 0.9287521 | 0.01575331 | 0.1419217 | 0.01463092
110 | 0.9319658 | 0.007876655 | 0.07096086 | 0.007340773
111 | 0.9271453 | 0.007876655 | 0.07096086 | 0.007302804
112 | 0.930359 | 0.01575331 | 0.1419217 | 0.01465623
113 | 0.9287521 | 0.01575331 | 0.1419217 | 0.01463092
114 | 0.9287521 | 0.01575331 | 0.1419217 | 0.01463092
115 | 0.9287521 | 0.007876655 | 0.07096086 | 0.00731546
116 | 0.9271453 | 0.01575331 | 0.1419217 | 0.01460561
117 | 0.9255385 | 0.007876655 | 0.07096086 | 0.007290147
118 | 0.9287521 | 0 | 0 | 0
119 | 0.9271453 | 0.007876655 | 0.07096086 | 0.007302804
120 | 0.9255385 | 0.01575331 | 0.1419217 | 0.01458029
121 | 0.9287521 | 0.02362996 | 0.2128826 | 0.02194638
122 | 0.9239316 | 0.007876655 | 0.07096086 | 0.007277491
123 | 0.9271453 | 0.007876655 | 0.07096086 | 0.007302804
124 | 0.9271453 | 0.01575331 | 0.1419217 | 0.01460561
125 | 0.9287521 | 0.01575331 | 0.1419217 | 0.01463092
126 | 0.9271453 | 0.007876655 | 0.07096086 | 0.007302804
127 | 0.9255385 | 0.007876655 | 0.07096086 | 0.007290147
128 | 0.7664615 | 0.3938327 | 3.548043 | 0.3018577
129 | 0.6652308 | 0.5671192 | 5.109182 | 0.3772651
130 | 0.6218462 | 0.6143791 | 5.534947 | 0.3820493
131 | 0.6009573 | 0.6537624 | 5.889751 | 0.3928832
132 | 0.5897094 | 0.6695157 | 6.031673 | 0.3948197
133 | 0.5848889 | 0.6537624 | 5.889751 | 0.3823783
134 | 0.5816752 | 0.6773923 | 6.102634 | 0.3940223
135 | 0.5784615 | 0.6695157 | 6.031673 | 0.3872891
136 | 0.5768547 | 0.6773923 | 6.102634 | 0.3907569
137 | 0.5752479 | 0.6773923 | 6.102634 | 0.3896685
138 | 0.573641 | 0.685269 | 6.173594 | 0.3930984
139 | 0.5688205 | 0.6773923 | 6.102634 | 0.3853146
140 | 0.5688205 | 0.6773923 | 6.102634 | 0.3853146
141 | 0.5656068 | 0.6931456 | 6.244555 | 0.3920479
142 | 0.564 | 0.7088989 | 6.386477 | 0.399819
143 | 0.5623932 | 0.685269 | 6.173594 | 0.3853906
144 | 0.5591795 | 0.7088989 | 6.386477 | 0.3964017
145 | 0.5559658 | 0.6931456 | 6.244555 | 0.3853653
146 | 0.5511453 | 0.7088989 | 6.386477 | 0.3907063
147 | 0.554359 | 0.7010223 | 6.315516 | 0.388618
148 | 0.5479316 | 0.7167756 | 6.457438 | 0.392744
149 | 0.5447179 | 0.7167756 | 6.457438 | 0.3904405
150 | 0.5479316 | 0.7246523 | 6.528399 | 0.3970599
151 | 0.5431111 | 0.7325289 | 6.59936 | 0.3978446
152 | 0.5398974 | 0.7325289 | 6.59936 | 0.3954905
153 | 0.5382906 | 0.7325289 | 6.59936 | 0.3943134
154 | 0.5415043 | 0.7482822 | 6.741281 | 0.405198
155 | 0.5382906 | 0.7404056 | 6.67032 | 0.3985534
156 | 0.5350769 | 0.7482822 | 6.741281 | 0.4003885
157 | 0.5350769 | 0.7640355 | 6.883203 | 0.4088178
158 | 0.5318632 | 0.7640355 | 6.883203 | 0.4063624
159 | 0.5302564 | 0.7561589 | 6.812242 | 0.4009581
160 | 0.5190085 | 0.7955421 | 7.167046 | 0.4128932
161 | 0.514188 | 0.7955421 | 7.167046 | 0.4090583
162 | 0.5109744 | 0.8191721 | 7.379929 | 0.4185759
163 | 0.5029402 | 0.8112955 | 7.308968 | 0.4080331
164 | 0.5029402 | 0.8191721 | 7.379929 | 0.4119946
165 | 0.5029402 | 0.8270488 | 7.45089 | 0.415956
166 | 0.4965128 | 0.8349254 | 7.521851 | 0.4145512
167 | 0.4981197 | 0.8349254 | 7.521851 | 0.4158928
168 | 0.494906 | 0.8506787 | 7.663772 | 0.421006
169 | 0.4916923 | 0.8428021 | 7.592812 | 0.4143993
170 | 0.4884786 | 0.8428021 | 7.592812 | 0.4116908
171 | 0.485265 | 0.866432 | 7.805694 | 0.4204491
172 | 0.4868718 | 0.8585554 | 7.734733 | 0.4180064
173 | 0.4804444 | 0.866432 | 7.805694 | 0.4162725
174 | 0.4804444 | 0.866432 | 7.805694 | 0.4162725
175 | 0.4804444 | 0.8821854 | 7.947616 | 0.4238411
176 | 0.4708034 | 0.8821854 | 7.947616 | 0.4153359
177 | 0.4659829 | 0.8979387 | 8.089538 | 0.4184241
178 | 0.4611624 | 0.9215686 | 8.30242 | 0.4249928
179 | 0.4579487 | 0.913692 | 8.231459 | 0.4184241
180 | 0.4611624 | 0.9215686 | 8.30242 | 0.4249928
181 | 0.454735 | 0.9294453 | 8.373381 | 0.4226513
182 | 0.454735 | 0.9373219 | 8.444342 | 0.4262331
183 | 0.4515214 | 0.9373219 | 8.444342 | 0.4232209
184 | 0.4483077 | 0.9373219 | 8.444342 | 0.4202086
185 | 0.4418803 | 0.9451986 | 8.515303 | 0.4176647
186 | 0.4370598 | 0.9767052 | 8.799146 | 0.4268786
187 | 0.435453 | 0.9609519 | 8.657224 | 0.4184494
188 | 0.4322393 | 0.9845819 | 8.870107 | 0.425575
189 | 0.4306325 | 0.9845819 | 8.870107 | 0.4239929
190 | 0.4242051 | 0.9924585 | 8.941068 | 0.421006
191 | 0.4274188 | 0.9845819 | 8.870107 | 0.4208288
192 | 0.435453 | 0.9767052 | 8.799146 | 0.4253092
193 | 0.4402735 | 0.9530752 | 8.586263 | 0.4196138
194 | 0.4434872 | 0.9530752 | 8.586263 | 0.4226767
195 | 0.4370598 | 0.9688286 | 8.728185 | 0.423436
196 | 0.4370598 | 0.9688286 | 8.728185 | 0.423436
197 | 0.4322393 | 0.9688286 | 8.728185 | 0.4187658
198 | 0.4306325 | 0.9767052 | 8.799146 | 0.420601
199 | 0.4290256 | 0.9845819 | 8.870107 | 0.4224109
200 | 0.4242051 | 0.9924585 | 8.941068 | 0.421006
201 | 0.4242051 | 1.000335 | 9.012029 | 0.4243473
202 | 0.4177778 | 1.000335 | 9.012029 | 0.4179178
203 | 0.4113504 | 1.016088 | 9.15395 | 0.4179684
204 | 0.4129573 | 1.023965 | 9.224911 | 0.4228538
205 | 0.4081368 | 1.023965 | 9.224911 | 0.4179178
206 | 0.4033162 | 1.031842 | 9.295872 | 0.4161586
207 | 0.4001026 | 1.039718 | 9.366833 | 0.415994
208 | 0.3920684 | 1.063348 | 9.579715 | 0.4169053
209 | 0.3824274 | 1.086978 | 9.792598 | 0.4156903
210 | 0.3743932 | 1.094855 | 9.863559 | 0.4099062
211 | 0.3743932 | 1.102732 | 9.93452 | 0.4128552
212 | 0.3727863 | 1.110608 | 10.00548 | 0.4140196
213 | 0.366359 | 1.094855 | 9.863559 | 0.40111
214 | 0.3631453 | 1.118485 | 10.07644 | 0.4061726
215 | 0.3631453 | 1.110608 | 10.00548 | 0.4033122
216 | 0.3551111 | 1.142115 | 10.28932 | 0.4055777
217 | 0.3470769 | 1.157868 | 10.43125 | 0.4018694
218 | 0.3454701 | 1.157868 | 10.43125 | 0.4000089
219 | 0.3390427 | 1.165745 | 10.50221 | 0.3952373
220 | 0.3326154 | 1.165745 | 10.50221 | 0.3877447
221 | 0.3310085 | 1.181498 | 10.64413 | 0.391086
222 | 0.3277949 | 1.189375 | 10.71509 | 0.389871
223 | 0.3229744 | 1.197252 | 10.78605 | 0.3866816
224 | 0.2956581 | 1.260265 | 11.35374 | 0.3726075
225 | 0.2779829 | 1.315401 | 11.85046 | 0.3656591
226 | 0.2651282 | 1.331155 | 11.99238 | 0.3529267
227 | 0.2554872 | 1.339031 | 12.06335 | 0.3421053
228 | 0.2506667 | 1.346908 | 12.13431 | 0.3376249
229 | 0.2426325 | 1.354785 | 12.20527 | 0.3287148
230 | 0.237812 | 1.370538 | 12.34719 | 0.3259303
231 | 0.2345983 | 1.362661 | 12.27623 | 0.319678
232 | 0.2249573 | 1.378415 | 12.41815 | 0.3100844
233 | 0.2169231 | 1.409921 | 12.70199 | 0.3058445
234 | 0.2072821 | 1.417798 | 12.77295 | 0.2938841
235 | 0.2008547 | 1.409921 | 12.70199 | 0.2831893
236 | 0.1960342 | 1.425675 | 12.84391 | 0.279481
237 | 0.188 | 1.457181 | 13.12776 | 0.2739501
238 | 0.188 | 1.457181 | 13.12776 | 0.2739501
239 | 0.178359 | 1.472934 | 13.26968 | 0.2627111
240 | 0.1542564 | 1.504441 | 13.55352 | 0.2320697
241 | 0.1397949 | 1.512318 | 13.62448 | 0.2114143
242 | 0.1269402 | 1.567454 | 14.12121 | 0.1989729
243 | 0.1156923 | 1.567454 | 14.12121 | 0.1813424
244 | 0.1076581 | 1.559578 | 14.05025 | 0.1679012
245 | 0.1028376 | 1.567454 | 14.12121 | 0.1611933
246 | 0.08837607 | 1.591084 | 14.33409 | 0.1406138
247 | 0.08837607 | 1.591084 | 14.33409 | 0.1406138
248 | 0.07230769 | 1.622591 | 14.61794 | 0.1173258
249 | 0.05463248 | 1.654098 | 14.90178 | 0.09036745
250 | 0.04499145 | 1.654098 | 14.90178 | 0.07442025
251 | 0.0385641 | 1.669851 | 15.0437 | 0.0643963
252 | 0.03052991 | 1.669851 | 15.0437 | 0.0509804
253 | 0.02249573 | 1.677728 | 15.11466 | 0.0377417
254 | 0.01124786 | 1.701357 | 15.32754 | 0.01913664
255 | 0.009641026 | 1.701357 | 15.32754 | 0.01640283