## Summary
0
Time | 2023-08-23 08:03
ID | 1764_08232023
Pixel | 5
Pixel Area | 0.111
Irradiance | 100
Panel Temperature | 0
Voc | 0.9769573
Isc | 2.21334
Vmp | 0.4467009
Imp | 1.346908
Pmp | 0.601665
FF | 0.2782473
Eff | 0.05420405

## Data
| Voltage | Current | Current Density | Power
0 | 0.9769573 | 0.007876655 | 0.07096086 | 0.007695155
1 | 0.9753504 | 0.01575331 | 0.1419217 | 0.015365
2 | 0.9721368 | 0.007876655 | 0.07096086 | 0.007657186
3 | 0.9737436 | 0.01575331 | 0.1419217 | 0.01533968
4 | 0.9721368 | 0 | 0 | 0
5 | 0.9689231 | 0.01575331 | 0.1419217 | 0.01526375
6 | 0.9689231 | 0.01575331 | 0.1419217 | 0.01526375
7 | 0.9705299 | 0.007876655 | 0.07096086 | 0.007644529
8 | 0.9673162 | 0.007876655 | 0.07096086 | 0.007619216
9 | 0.9641026 | 0.01575331 | 0.1419217 | 0.01518781
10 | 0.9657094 | 0.007876655 | 0.07096086 | 0.00760656
11 | 0.9641026 | 0.01575331 | 0.1419217 | 0.01518781
12 | 0.9641026 | 0.007876655 | 0.07096086 | 0.007593903
13 | 0.9657094 | 0.01575331 | 0.1419217 | 0.01521312
14 | 0.9624957 | 0.007876655 | 0.07096086 | 0.007581247
15 | 0.9592821 | 0.007876655 | 0.07096086 | 0.007555934
16 | 0.9624957 | 0.01575331 | 0.1419217 | 0.01516249
17 | 0.9592821 | 0 | 0 | 0
18 | 0.9608889 | 0.01575331 | 0.1419217 | 0.01513718
19 | 0.9592821 | 0 | 0 | 0
20 | 0.9560684 | 0.007876655 | 0.07096086 | 0.007530621
21 | 0.9576752 | 0 | 0 | 0
22 | 0.9592821 | 0.007876655 | 0.07096086 | 0.007555934
23 | 0.9560684 | 0.007876655 | 0.07096086 | 0.007530621
24 | 0.9560684 | 0.007876655 | 0.07096086 | 0.007530621
25 | 0.9544615 | 0.007876655 | 0.07096086 | 0.007517964
26 | 0.9544615 | 0.007876655 | 0.07096086 | 0.007517964
27 | 0.9560684 | 0 | 0 | 0
28 | 0.9528547 | 0.01575331 | 0.1419217 | 0.01501062
29 | 0.9544615 | 0.01575331 | 0.1419217 | 0.01503593
30 | 0.9528547 | 0 | 0 | 0
31 | 0.9544615 | 0.007876655 | 0.07096086 | 0.007517964
32 | 0.9528547 | 0.007876655 | 0.07096086 | 0.007505308
33 | 0.9512479 | 0.007876655 | 0.07096086 | 0.007492651
34 | 0.9528547 | 0.01575331 | 0.1419217 | 0.01501062
35 | 0.9512479 | 0.007876655 | 0.07096086 | 0.007492651
36 | 0.9528547 | 0.007876655 | 0.07096086 | 0.007505308
37 | 0.949641 | 0.01575331 | 0.1419217 | 0.01495999
38 | 0.9512479 | 0.01575331 | 0.1419217 | 0.0149853
39 | 0.949641 | 0.007876655 | 0.07096086 | 0.007479995
40 | 0.9512479 | 0.007876655 | 0.07096086 | 0.007492651
41 | 0.949641 | 0.007876655 | 0.07096086 | 0.007479995
42 | 0.9512479 | 0.007876655 | 0.07096086 | 0.007492651
43 | 0.9464274 | 0.007876655 | 0.07096086 | 0.007454682
44 | 0.9464274 | 0.007876655 | 0.07096086 | 0.007454682
45 | 0.9448205 | 0.007876655 | 0.07096086 | 0.007442025
46 | 0.9464274 | 0.007876655 | 0.07096086 | 0.007454682
47 | 0.9448205 | 0 | 0 | 0
48 | 0.9432137 | 0.01575331 | 0.1419217 | 0.01485874
49 | 0.9464274 | 0 | 0 | 0
50 | 0.9464274 | 0.007876655 | 0.07096086 | 0.007454682
51 | 0.9480342 | 0 | 0 | 0
52 | 0.9416068 | 0 | 0 | 0
53 | 0.9464274 | 0.007876655 | 0.07096086 | 0.007454682
54 | 0.94 | 0 | 0 | 0
55 | 0.9416068 | 0.007876655 | 0.07096086 | 0.007416712
56 | 0.9416068 | 0.01575331 | 0.1419217 | 0.01483342
57 | 0.9432137 | 0.007876655 | 0.07096086 | 0.007429369
58 | 0.94 | 0.007876655 | 0.07096086 | 0.007404056
59 | 0.9448205 | 0.007876655 | 0.07096086 | 0.007442025
60 | 0.94 | 0.007876655 | 0.07096086 | 0.007404056
61 | 0.9416068 | 0.007876655 | 0.07096086 | 0.007416712
62 | 0.9416068 | 0.007876655 | 0.07096086 | 0.007416712
63 | 0.94 | 0.01575331 | 0.1419217 | 0.01480811
64 | 0.9432137 | 0.007876655 | 0.07096086 | 0.007429369
65 | 0.94 | 0.007876655 | 0.07096086 | 0.007404056
66 | 0.94 | 0.01575331 | 0.1419217 | 0.01480811
67 | 0.9432137 | 0.007876655 | 0.07096086 | 0.007429369
68 | 0.94 | 0.007876655 | 0.07096086 | 0.007404056
69 | 0.94 | 0.007876655 | 0.07096086 | 0.007404056
70 | 0.94 | 0.01575331 | 0.1419217 | 0.01480811
71 | 0.94 | 0.007876655 | 0.07096086 | 0.007404056
72 | 0.9367863 | 0.007876655 | 0.07096086 | 0.007378743
73 | 0.9416068 | 0.007876655 | 0.07096086 | 0.007416712
74 | 0.9383932 | 0.01575331 | 0.1419217 | 0.0147828
75 | 0.9351795 | 0 | 0 | 0
76 | 0.9351795 | 0.02362996 | 0.2128826 | 0.02209826
77 | 0.9383932 | 0.01575331 | 0.1419217 | 0.0147828
78 | 0.9367863 | 0 | 0 | 0
79 | 0.9351795 | 0 | 0 | 0
80 | 0.9351795 | 0.007876655 | 0.07096086 | 0.007366086
81 | 0.9335726 | 0.007876655 | 0.07096086 | 0.00735343
82 | 0.9335726 | 0.01575331 | 0.1419217 | 0.01470686
83 | 0.9367863 | 0.007876655 | 0.07096086 | 0.007378743
84 | 0.9351795 | 0 | 0 | 0
85 | 0.9335726 | 0.007876655 | 0.07096086 | 0.00735343
86 | 0.9367863 | 0.007876655 | 0.07096086 | 0.007378743
87 | 0.9335726 | 0.007876655 | 0.07096086 | 0.00735343
88 | 0.9335726 | 0.007876655 | 0.07096086 | 0.00735343
89 | 0.9367863 | 0.01575331 | 0.1419217 | 0.01475749
90 | 0.9351795 | 0.007876655 | 0.07096086 | 0.007366086
91 | 0.9351795 | 0.01575331 | 0.1419217 | 0.01473217
92 | 0.9335726 | 0 | 0 | 0
93 | 0.9319658 | 0.01575331 | 0.1419217 | 0.01468155
94 | 0.9351795 | 0.01575331 | 0.1419217 | 0.01473217
95 | 0.9335726 | 0 | 0 | 0
96 | 0.9319658 | 0 | 0 | 0
97 | 0.9319658 | 0.007876655 | 0.07096086 | 0.007340773
98 | 0.930359 | 0.01575331 | 0.1419217 | 0.01465623
99 | 0.9335726 | 0 | 0 | 0
100 | 0.9335726 | 0.007876655 | 0.07096086 | 0.00735343
101 | 0.9287521 | 0.007876655 | 0.07096086 | 0.00731546
102 | 0.9335726 | 0.007876655 | 0.07096086 | 0.00735343
103 | 0.930359 | 0 | 0 | 0
104 | 0.9335726 | 0.007876655 | 0.07096086 | 0.00735343
105 | 0.9351795 | 0 | 0 | 0
106 | 0.9335726 | 0.007876655 | 0.07096086 | 0.00735343
107 | 0.9319658 | 0.01575331 | 0.1419217 | 0.01468155
108 | 0.9271453 | 0.01575331 | 0.1419217 | 0.01460561
109 | 0.930359 | 0.007876655 | 0.07096086 | 0.007328117
110 | 0.930359 | 0.007876655 | 0.07096086 | 0.007328117
111 | 0.930359 | 0 | 0 | 0
112 | 0.930359 | 0.007876655 | 0.07096086 | 0.007328117
113 | 0.930359 | 0.007876655 | 0.07096086 | 0.007328117
114 | 0.930359 | 0.01575331 | 0.1419217 | 0.01465623
115 | 0.9319658 | 0.007876655 | 0.07096086 | 0.007340773
116 | 0.9287521 | 0.007876655 | 0.07096086 | 0.00731546
117 | 0.9287521 | 0.01575331 | 0.1419217 | 0.01463092
118 | 0.9287521 | 0 | 0 | 0
119 | 0.9271453 | 0.01575331 | 0.1419217 | 0.01460561
120 | 0.930359 | 0.007876655 | 0.07096086 | 0.007328117
121 | 0.9239316 | 0 | 0 | 0
122 | 0.9271453 | 0.007876655 | 0.07096086 | 0.007302804
123 | 0.9319658 | 0.007876655 | 0.07096086 | 0.007340773
124 | 0.9287521 | 0.01575331 | 0.1419217 | 0.01463092
125 | 0.9287521 | 0.007876655 | 0.07096086 | 0.00731546
126 | 0.9255385 | 0 | 0 | 0
127 | 0.9255385 | 0 | 0 | 0
128 | 0.7921709 | 0.433216 | 3.902847 | 0.3431811
129 | 0.7102222 | 0.6222557 | 5.605908 | 0.4419399
130 | 0.6780855 | 0.685269 | 6.173594 | 0.4646709
131 | 0.6620171 | 0.7167756 | 6.457438 | 0.4745177
132 | 0.6555897 | 0.7404056 | 6.67032 | 0.4854023
133 | 0.6523761 | 0.7404056 | 6.67032 | 0.4830229
134 | 0.6491624 | 0.7482822 | 6.741281 | 0.4857567
135 | 0.6491624 | 0.7561589 | 6.812242 | 0.4908699
136 | 0.6459487 | 0.7482822 | 6.741281 | 0.4833519
137 | 0.642735 | 0.7561589 | 6.812242 | 0.4860098
138 | 0.6411282 | 0.7719122 | 6.954164 | 0.4948947
139 | 0.6363077 | 0.7561589 | 6.812242 | 0.4811497
140 | 0.6411282 | 0.7797888 | 7.025125 | 0.4999446
141 | 0.6347009 | 0.7797888 | 7.025125 | 0.4949326
142 | 0.6363077 | 0.7561589 | 6.812242 | 0.4811497
143 | 0.6363077 | 0.7719122 | 6.954164 | 0.4911737
144 | 0.6314872 | 0.8034188 | 7.238007 | 0.5073487
145 | 0.6250598 | 0.8034188 | 7.238007 | 0.5021848
146 | 0.6250598 | 0.7955421 | 7.167046 | 0.4972614
147 | 0.6250598 | 0.8034188 | 7.238007 | 0.5021848
148 | 0.6218462 | 0.8112955 | 7.308968 | 0.504501
149 | 0.6202393 | 0.8191721 | 7.379929 | 0.5080828
150 | 0.6186325 | 0.8349254 | 7.521851 | 0.516512
151 | 0.6202393 | 0.8349254 | 7.521851 | 0.5178536
152 | 0.6154188 | 0.8349254 | 7.521851 | 0.5138288
153 | 0.6154188 | 0.8428021 | 7.592812 | 0.5186762
154 | 0.6122051 | 0.8506787 | 7.663772 | 0.5207899
155 | 0.6122051 | 0.8585554 | 7.734733 | 0.525612
156 | 0.6089915 | 0.866432 | 7.805694 | 0.5276497
157 | 0.6057778 | 0.8585554 | 7.734733 | 0.5200938
158 | 0.6073846 | 0.8585554 | 7.734733 | 0.5214733
159 | 0.6073846 | 0.8821854 | 7.947616 | 0.5358258
160 | 0.5961368 | 0.9058153 | 8.160498 | 0.5399898
161 | 0.5881026 | 0.9215686 | 8.30242 | 0.5419769
162 | 0.5848889 | 0.9373219 | 8.444342 | 0.5482292
163 | 0.5848889 | 0.9451986 | 8.515303 | 0.5528362
164 | 0.5800684 | 0.9294453 | 8.373381 | 0.5391418
165 | 0.5800684 | 0.9373219 | 8.444342 | 0.5437108
166 | 0.5784615 | 0.9530752 | 8.586263 | 0.5513174
167 | 0.5752479 | 0.9845819 | 8.870107 | 0.5663786
168 | 0.5720342 | 0.9845819 | 8.870107 | 0.5632145
169 | 0.5688205 | 0.9767052 | 8.799146 | 0.55557
170 | 0.5672137 | 1.000335 | 9.012029 | 0.5674038
171 | 0.564 | 0.9924585 | 8.941068 | 0.5597466
172 | 0.5623932 | 0.9924585 | 8.941068 | 0.5581519
173 | 0.5607863 | 1.000335 | 9.012029 | 0.5609743
174 | 0.5575726 | 1.023965 | 9.224911 | 0.570935
175 | 0.554359 | 1.016088 | 9.15395 | 0.5632778
176 | 0.5479316 | 1.039718 | 9.366833 | 0.5696946
177 | 0.5431111 | 1.055472 | 9.508755 | 0.5732384
178 | 0.5415043 | 1.055472 | 9.508755 | 0.5715425
179 | 0.5350769 | 1.079102 | 9.721637 | 0.5774024
180 | 0.5350769 | 1.102732 | 9.93452 | 0.5900463
181 | 0.5318632 | 1.102732 | 9.93452 | 0.5865025
182 | 0.5270427 | 1.102732 | 9.93452 | 0.5811867
183 | 0.5270427 | 1.102732 | 9.93452 | 0.5811867
184 | 0.5206154 | 1.110608 | 10.00548 | 0.5781998
185 | 0.5190085 | 1.134238 | 10.21836 | 0.5886794
186 | 0.514188 | 1.134238 | 10.21836 | 0.5832118
187 | 0.5125812 | 1.157868 | 10.43125 | 0.5935015
188 | 0.5125812 | 1.149992 | 10.36028 | 0.5894641
189 | 0.5093675 | 1.149992 | 10.36028 | 0.5857684
190 | 0.504547 | 1.157868 | 10.43125 | 0.584199
191 | 0.4997265 | 1.181498 | 10.64413 | 0.590426
192 | 0.5125812 | 1.126362 | 10.1474 | 0.5773518
193 | 0.5174017 | 1.126362 | 10.1474 | 0.5827814
194 | 0.5174017 | 1.126362 | 10.1474 | 0.5827814
195 | 0.5190085 | 1.126362 | 10.1474 | 0.5845913
196 | 0.5157949 | 1.134238 | 10.21836 | 0.5850343
197 | 0.5125812 | 1.142115 | 10.28932 | 0.5854267
198 | 0.5125812 | 1.134238 | 10.21836 | 0.5813892
199 | 0.5077607 | 1.165745 | 10.50221 | 0.5919194
200 | 0.5013333 | 1.173622 | 10.57317 | 0.5883756
201 | 0.4965128 | 1.205128 | 10.85701 | 0.5983616
202 | 0.4965128 | 1.189375 | 10.71509 | 0.5905399
203 | 0.4932991 | 1.205128 | 10.85701 | 0.5944887
204 | 0.4868718 | 1.213005 | 10.92797 | 0.5905779
205 | 0.4884786 | 1.220882 | 10.99893 | 0.5963745
206 | 0.485265 | 1.228758 | 11.06989 | 0.5962733
207 | 0.4820513 | 1.220882 | 10.99893 | 0.5885275
208 | 0.4675897 | 1.283895 | 11.56662 | 0.600336
209 | 0.4595556 | 1.291771 | 11.63758 | 0.5936407
210 | 0.4531282 | 1.315401 | 11.85046 | 0.5960455
211 | 0.4483077 | 1.315401 | 11.85046 | 0.5897046
212 | 0.4467009 | 1.346908 | 12.13431 | 0.601665
213 | 0.445094 | 1.346908 | 12.13431 | 0.5995007
214 | 0.4386667 | 1.354785 | 12.20527 | 0.5942989
215 | 0.4370598 | 1.370538 | 12.34719 | 0.5990071
216 | 0.4274188 | 1.386291 | 12.48911 | 0.592527
217 | 0.4193846 | 1.402045 | 12.63103 | 0.5879959
218 | 0.4145641 | 1.417798 | 12.77295 | 0.5877681
219 | 0.4145641 | 1.425675 | 12.84391 | 0.5910335
220 | 0.4113504 | 1.441428 | 12.98584 | 0.592932
221 | 0.4049231 | 1.441428 | 12.98584 | 0.5836674
222 | 0.4001026 | 1.441428 | 12.98584 | 0.576719
223 | 0.3968889 | 1.465058 | 13.19872 | 0.5814652
224 | 0.3615385 | 1.575331 | 14.19217 | 0.5695427
225 | 0.3406496 | 1.630468 | 14.6889 | 0.5554181
226 | 0.3277949 | 1.638344 | 14.75986 | 0.5370408
227 | 0.3213675 | 1.646221 | 14.83082 | 0.5290419
228 | 0.3117265 | 1.677728 | 15.11466 | 0.5229921
229 | 0.3085128 | 1.693481 | 15.25658 | 0.5224605
230 | 0.3020855 | 1.717111 | 15.46947 | 0.5187142
231 | 0.2956581 | 1.709234 | 15.39851 | 0.5053489
232 | 0.2828034 | 1.756494 | 15.82427 | 0.4967425
233 | 0.2747692 | 1.780124 | 16.03715 | 0.4891233
234 | 0.2635214 | 1.795877 | 16.17908 | 0.473252
235 | 0.2538803 | 1.788001 | 16.10811 | 0.4539382
236 | 0.247453 | 1.827384 | 16.46292 | 0.4521916
237 | 0.2442393 | 1.835261 | 16.53388 | 0.4482428
238 | 0.237812 | 1.851014 | 16.6758 | 0.4401933
239 | 0.2249573 | 1.882521 | 16.95964 | 0.4234867
240 | 0.197641 | 1.945534 | 17.52733 | 0.3845173
241 | 0.1735385 | 1.961287 | 17.66925 | 0.3403587
242 | 0.1638974 | 1.984917 | 17.88214 | 0.3253228
243 | 0.1494359 | 2.032177 | 18.3079 | 0.3036802
244 | 0.1414017 | 2.016424 | 18.16598 | 0.2851258
245 | 0.1317607 | 2.055807 | 18.52078 | 0.2708745
246 | 0.1205128 | 2.055807 | 18.52078 | 0.2477511
247 | 0.1108718 | 2.07156 | 18.6627 | 0.2296776
248 | 0.09319658 | 2.110944 | 19.01751 | 0.1967327
249 | 0.07552137 | 2.14245 | 19.30135 | 0.1618008
250 | 0.06588034 | 2.158203 | 19.44327 | 0.1421832
251 | 0.04981197 | 2.16608 | 19.51424 | 0.1078967
252 | 0.04177778 | 2.181833 | 19.65616 | 0.09115215
253 | 0.03213675 | 2.181833 | 19.65616 | 0.07011704
254 | 0.01606838 | 2.21334 | 19.94 | 0.03556478
255 | 0.008034188 | 2.21334 | 19.94 | 0.01778239