## Summary
0
Time | 2023-08-23 08:13
ID | 1764_08232023_2
Pixel | 0
Pixel Area | 0.111
Irradiance | 100
Panel Temperature | 0
Voc | 0.811453
Isc | 1.378415
Vmp | 0.4499145
Imp | 0.9294453
Pmp | 0.4181709
FF | 0.3738614
Eff | 0.03767306

## Data
| Voltage | Current | Current Density | Power
0 | 0.811453 | 0 | 0 | 0
1 | 0.8098462 | 0.01575331 | 0.1419217 | 0.01275776
2 | 0.8130598 | 0.01575331 | 0.1419217 | 0.01280838
3 | 0.8098462 | 0.007876655 | 0.07096086 | 0.006378879
4 | 0.811453 | 0.01575331 | 0.1419217 | 0.01278307
5 | 0.8130598 | 0 | 0 | 0
6 | 0.811453 | 0.007876655 | 0.07096086 | 0.006391535
7 | 0.8146667 | 0 | 0 | 0
8 | 0.811453 | 0 | 0 | 0
9 | 0.811453 | 0.007876655 | 0.07096086 | 0.006391535
10 | 0.8082393 | 0.007876655 | 0.07096086 | 0.006366222
11 | 0.8082393 | 0.007876655 | 0.07096086 | 0.006366222
12 | 0.8098462 | 0.007876655 | 0.07096086 | 0.006378879
13 | 0.811453 | 0.007876655 | 0.07096086 | 0.006391535
14 | 0.811453 | 0.007876655 | 0.07096086 | 0.006391535
15 | 0.8098462 | 0.01575331 | 0.1419217 | 0.01275776
16 | 0.8130598 | 0.01575331 | 0.1419217 | 0.01280838
17 | 0.8130598 | 0.007876655 | 0.07096086 | 0.006404192
18 | 0.8130598 | 0 | 0 | 0
19 | 0.811453 | 0 | 0 | 0
20 | 0.8098462 | 0 | 0 | 0
21 | 0.8098462 | 0 | 0 | 0
22 | 0.811453 | 0 | 0 | 0
23 | 0.8098462 | 0.007876655 | 0.07096086 | 0.006378879
24 | 0.811453 | 0 | 0 | 0
25 | 0.8098462 | 0 | 0 | 0
26 | 0.8130598 | 0.007876655 | 0.07096086 | 0.006404192
27 | 0.8130598 | 0.007876655 | 0.07096086 | 0.006404192
28 | 0.8130598 | 0.007876655 | 0.07096086 | 0.006404192
29 | 0.8098462 | 0.01575331 | 0.1419217 | 0.01275776
30 | 0.8130598 | 0.01575331 | 0.1419217 | 0.01280838
31 | 0.811453 | 0 | 0 | 0
32 | 0.8130598 | 0.007876655 | 0.07096086 | 0.006404192
33 | 0.811453 | 0.007876655 | 0.07096086 | 0.006391535
34 | 0.8098462 | 0 | 0 | 0
35 | 0.811453 | 0 | 0 | 0
36 | 0.811453 | 0.007876655 | 0.07096086 | 0.006391535
37 | 0.8098462 | 0.007876655 | 0.07096086 | 0.006378879
38 | 0.8130598 | 0.01575331 | 0.1419217 | 0.01280838
39 | 0.8130598 | 0.007876655 | 0.07096086 | 0.006404192
40 | 0.8098462 | 0.007876655 | 0.07096086 | 0.006378879
41 | 0.811453 | 0.01575331 | 0.1419217 | 0.01278307
42 | 0.811453 | 0.007876655 | 0.07096086 | 0.006391535
43 | 0.8098462 | 0.01575331 | 0.1419217 | 0.01275776
44 | 0.8130598 | 0.01575331 | 0.1419217 | 0.01280838
45 | 0.8130598 | 0.007876655 | 0.07096086 | 0.006404192
46 | 0.8130598 | 0.01575331 | 0.1419217 | 0.01280838
47 | 0.811453 | 0.007876655 | 0.07096086 | 0.006391535
48 | 0.8130598 | 0.007876655 | 0.07096086 | 0.006404192
49 | 0.8098462 | 0.007876655 | 0.07096086 | 0.006378879
50 | 0.811453 | 0 | 0 | 0
51 | 0.811453 | 0.007876655 | 0.07096086 | 0.006391535
52 | 0.8130598 | 0.007876655 | 0.07096086 | 0.006404192
53 | 0.8130598 | 0.007876655 | 0.07096086 | 0.006404192
54 | 0.8082393 | 0.01575331 | 0.1419217 | 0.01273244
55 | 0.811453 | 0.007876655 | 0.07096086 | 0.006391535
56 | 0.8082393 | 0 | 0 | 0
57 | 0.8130598 | 0.007876655 | 0.07096086 | 0.006404192
58 | 0.8098462 | 0.007876655 | 0.07096086 | 0.006378879
59 | 0.8098462 | 0.007876655 | 0.07096086 | 0.006378879
60 | 0.8130598 | 0.01575331 | 0.1419217 | 0.01280838
61 | 0.8130598 | 0.007876655 | 0.07096086 | 0.006404192
62 | 0.811453 | 0.007876655 | 0.07096086 | 0.006391535
63 | 0.811453 | 0 | 0 | 0
64 | 0.8098462 | 0.007876655 | 0.07096086 | 0.006378879
65 | 0.811453 | 0.007876655 | 0.07096086 | 0.006391535
66 | 0.8130598 | 0.007876655 | 0.07096086 | 0.006404192
67 | 0.811453 | 0.007876655 | 0.07096086 | 0.006391535
68 | 0.8098462 | 0.007876655 | 0.07096086 | 0.006378879
69 | 0.811453 | 0.007876655 | 0.07096086 | 0.006391535
70 | 0.811453 | 0.01575331 | 0.1419217 | 0.01278307
71 | 0.811453 | 0.007876655 | 0.07096086 | 0.006391535
72 | 0.8098462 | 0.007876655 | 0.07096086 | 0.006378879
73 | 0.8130598 | 0 | 0 | 0
74 | 0.8098462 | 0.007876655 | 0.07096086 | 0.006378879
75 | 0.811453 | 0.01575331 | 0.1419217 | 0.01278307
76 | 0.8130598 | 0.007876655 | 0.07096086 | 0.006404192
77 | 0.8130598 | 0.007876655 | 0.07096086 | 0.006404192
78 | 0.8098462 | 0.007876655 | 0.07096086 | 0.006378879
79 | 0.811453 | 0.007876655 | 0.07096086 | 0.006391535
80 | 0.8098462 | 0 | 0 | 0
81 | 0.8146667 | 0.007876655 | 0.07096086 | 0.006416848
82 | 0.811453 | 0 | 0 | 0
83 | 0.8098462 | 0.007876655 | 0.07096086 | 0.006378879
84 | 0.8098462 | 0.007876655 | 0.07096086 | 0.006378879
85 | 0.811453 | 0.007876655 | 0.07096086 | 0.006391535
86 | 0.8130598 | 0 | 0 | 0
87 | 0.811453 | 0.007876655 | 0.07096086 | 0.006391535
88 | 0.811453 | 0.007876655 | 0.07096086 | 0.006391535
89 | 0.8130598 | 0 | 0 | 0
90 | 0.8098462 | 0.007876655 | 0.07096086 | 0.006378879
91 | 0.811453 | 0.007876655 | 0.07096086 | 0.006391535
92 | 0.811453 | 0.007876655 | 0.07096086 | 0.006391535
93 | 0.811453 | 0.007876655 | 0.07096086 | 0.006391535
94 | 0.8130598 | 0.007876655 | 0.07096086 | 0.006404192
95 | 0.8130598 | 0 | 0 | 0
96 | 0.8130598 | 0 | 0 | 0
97 | 0.8130598 | 0 | 0 | 0
98 | 0.8098462 | 0 | 0 | 0
99 | 0.811453 | 0.007876655 | 0.07096086 | 0.006391535
100 | 0.8098462 | 0.007876655 | 0.07096086 | 0.006378879
101 | 0.811453 | 0 | 0 | 0
102 | 0.8130598 | 0.007876655 | 0.07096086 | 0.006404192
103 | 0.8130598 | 0.007876655 | 0.07096086 | 0.006404192
104 | 0.811453 | 0.007876655 | 0.07096086 | 0.006391535
105 | 0.8098462 | 0.01575331 | 0.1419217 | 0.01275776
106 | 0.8098462 | 0.007876655 | 0.07096086 | 0.006378879
107 | 0.811453 | 0.007876655 | 0.07096086 | 0.006391535
108 | 0.8130598 | 0 | 0 | 0
109 | 0.8130598 | 0.007876655 | 0.07096086 | 0.006404192
110 | 0.8146667 | 0.007876655 | 0.07096086 | 0.006416848
111 | 0.811453 | 0.01575331 | 0.1419217 | 0.01278307
112 | 0.8082393 | 0.007876655 | 0.07096086 | 0.006366222
113 | 0.8098462 | 0.007876655 | 0.07096086 | 0.006378879
114 | 0.8146667 | 0.007876655 | 0.07096086 | 0.006416848
115 | 0.811453 | 0.007876655 | 0.07096086 | 0.006391535
116 | 0.8082393 | 0.007876655 | 0.07096086 | 0.006366222
117 | 0.811453 | 0.007876655 | 0.07096086 | 0.006391535
118 | 0.811453 | 0.007876655 | 0.07096086 | 0.006391535
119 | 0.8098462 | 0 | 0 | 0
120 | 0.8082393 | 0.007876655 | 0.07096086 | 0.006366222
121 | 0.8098462 | 0.007876655 | 0.07096086 | 0.006378879
122 | 0.811453 | 0.007876655 | 0.07096086 | 0.006391535
123 | 0.8098462 | 0.007876655 | 0.07096086 | 0.006378879
124 | 0.8098462 | 0 | 0 | 0
125 | 0.811453 | 0.01575331 | 0.1419217 | 0.01278307
126 | 0.811453 | 0 | 0 | 0
127 | 0.811453 | 0.007876655 | 0.07096086 | 0.006391535
128 | 0.6250598 | 0.2914362 | 2.625552 | 0.1821651
129 | 0.5382906 | 0.4410927 | 3.973808 | 0.237436
130 | 0.514188 | 0.5198592 | 4.683416 | 0.2673054
131 | 0.5109744 | 0.5671192 | 5.109182 | 0.2897833
132 | 0.5109744 | 0.5671192 | 5.109182 | 0.2897833
133 | 0.5157949 | 0.5986258 | 5.393025 | 0.3087681
134 | 0.5174017 | 0.5828725 | 5.251103 | 0.3015792
135 | 0.5190085 | 0.5986258 | 5.393025 | 0.3106919
136 | 0.5238291 | 0.5986258 | 5.393025 | 0.3135776
137 | 0.5222222 | 0.6222557 | 5.605908 | 0.3249558
138 | 0.5254359 | 0.6143791 | 5.534947 | 0.3228168
139 | 0.5270427 | 0.6222557 | 5.605908 | 0.3279554
140 | 0.5286496 | 0.638009 | 5.747829 | 0.3372832
141 | 0.5302564 | 0.6458857 | 5.81879 | 0.342485
142 | 0.5302564 | 0.6458857 | 5.81879 | 0.342485
143 | 0.5318632 | 0.661639 | 5.960712 | 0.3519015
144 | 0.5286496 | 0.6695157 | 6.031673 | 0.3539392
145 | 0.5270427 | 0.6931456 | 6.244555 | 0.3653174
146 | 0.5254359 | 0.6931456 | 6.244555 | 0.3642036
147 | 0.5238291 | 0.685269 | 6.173594 | 0.3589638
148 | 0.5270427 | 0.7010223 | 6.315516 | 0.3694687
149 | 0.5238291 | 0.7010223 | 6.315516 | 0.3672158
150 | 0.5254359 | 0.685269 | 6.173594 | 0.3600649
151 | 0.5254359 | 0.7167756 | 6.457438 | 0.3766196
152 | 0.5222222 | 0.7010223 | 6.315516 | 0.3660894
153 | 0.5222222 | 0.7167756 | 6.457438 | 0.3743161
154 | 0.5222222 | 0.7246523 | 6.528399 | 0.3784295
155 | 0.5190085 | 0.7246523 | 6.528399 | 0.3761007
156 | 0.5190085 | 0.7325289 | 6.59936 | 0.3801888
157 | 0.5190085 | 0.7482822 | 6.741281 | 0.3883649
158 | 0.5157949 | 0.7404056 | 6.67032 | 0.3818974
159 | 0.5174017 | 0.7561589 | 6.812242 | 0.3912379
160 | 0.5077607 | 0.7561589 | 6.812242 | 0.3839477
161 | 0.4997265 | 0.8034188 | 7.238007 | 0.4014897
162 | 0.4997265 | 0.7876655 | 7.096086 | 0.3936173
163 | 0.4965128 | 0.7955421 | 7.167046 | 0.3949969
164 | 0.494906 | 0.8034188 | 7.238007 | 0.3976168
165 | 0.4932991 | 0.8191721 | 7.379929 | 0.4040969
166 | 0.4916923 | 0.8191721 | 7.379929 | 0.4027806
167 | 0.4884786 | 0.8112955 | 7.308968 | 0.3963005
168 | 0.485265 | 0.8270488 | 7.45089 | 0.4013378
169 | 0.4820513 | 0.8428021 | 7.592812 | 0.4062738
170 | 0.4788376 | 0.8428021 | 7.592812 | 0.4035653
171 | 0.4772308 | 0.8428021 | 7.592812 | 0.4022111
172 | 0.4804444 | 0.8506787 | 7.663772 | 0.4087039
173 | 0.4756239 | 0.8506787 | 7.663772 | 0.4046032
174 | 0.4740171 | 0.8428021 | 7.592812 | 0.3995026
175 | 0.4740171 | 0.8743087 | 7.876655 | 0.4144373
176 | 0.4643761 | 0.8979387 | 8.089538 | 0.4169812
177 | 0.4595556 | 0.9058153 | 8.160498 | 0.4162725
178 | 0.454735 | 0.9058153 | 8.160498 | 0.411906
179 | 0.4515214 | 0.8979387 | 8.089538 | 0.4054385
180 | 0.4483077 | 0.913692 | 8.231459 | 0.4096151
181 | 0.4515214 | 0.9215686 | 8.30242 | 0.4161079
182 | 0.4499145 | 0.9294453 | 8.373381 | 0.4181709
183 | 0.445094 | 0.9294453 | 8.373381 | 0.4136905
184 | 0.4418803 | 0.9451986 | 8.515303 | 0.4176647
185 | 0.4338462 | 0.9294453 | 8.373381 | 0.4032363
186 | 0.4322393 | 0.9451986 | 8.515303 | 0.408552
187 | 0.4290256 | 0.9451986 | 8.515303 | 0.4055144
188 | 0.4242051 | 0.9609519 | 8.657224 | 0.4076407
189 | 0.4225983 | 0.9688286 | 8.728185 | 0.4094253
190 | 0.4193846 | 0.9688286 | 8.728185 | 0.4063118
191 | 0.4177778 | 0.9845819 | 8.870107 | 0.4113364
192 | 0.4290256 | 0.9609519 | 8.657224 | 0.412273
193 | 0.4338462 | 0.9451986 | 8.515303 | 0.4100708
194 | 0.435453 | 0.9530752 | 8.586263 | 0.4150195
195 | 0.435453 | 0.9530752 | 8.586263 | 0.4150195
196 | 0.4322393 | 0.9451986 | 8.515303 | 0.408552
197 | 0.4274188 | 0.9609519 | 8.657224 | 0.4107289
198 | 0.425812 | 0.9530752 | 8.586263 | 0.4058308
199 | 0.4242051 | 0.9530752 | 8.586263 | 0.4042994
200 | 0.4193846 | 0.9845819 | 8.870107 | 0.4129185
201 | 0.4129573 | 0.9767052 | 8.799146 | 0.4033375
202 | 0.4097436 | 1.000335 | 9.012029 | 0.4098809
203 | 0.4049231 | 0.9924585 | 8.941068 | 0.4018694
204 | 0.4049231 | 0.9924585 | 8.941068 | 0.4018694
205 | 0.4001026 | 0.9924585 | 8.941068 | 0.3970852
206 | 0.3936752 | 1.008212 | 9.082989 | 0.396908
207 | 0.3920684 | 1.000335 | 9.012029 | 0.3921998
208 | 0.3824274 | 1.039718 | 9.366833 | 0.3976168
209 | 0.3727863 | 1.047595 | 9.437794 | 0.3905291
210 | 0.3647521 | 1.055472 | 9.508755 | 0.3849856
211 | 0.3615385 | 1.055472 | 9.508755 | 0.3815936
212 | 0.3567179 | 1.055472 | 9.508755 | 0.3765057
213 | 0.3535043 | 1.071225 | 9.650676 | 0.3786826
214 | 0.3502906 | 1.086978 | 9.792598 | 0.3807583
215 | 0.3470769 | 1.086978 | 9.792598 | 0.3772651
216 | 0.3358291 | 1.094855 | 9.863559 | 0.3676841
217 | 0.3310085 | 1.110608 | 10.00548 | 0.3676209
218 | 0.326188 | 1.110608 | 10.00548 | 0.3622672
219 | 0.3213675 | 1.118485 | 10.07644 | 0.3594448
220 | 0.316547 | 1.118485 | 10.07644 | 0.3540531
221 | 0.3133333 | 1.134238 | 10.21836 | 0.3553947
222 | 0.3117265 | 1.118485 | 10.07644 | 0.3486614
223 | 0.3020855 | 1.118485 | 10.07644 | 0.3378781
224 | 0.2763761 | 1.181498 | 10.64413 | 0.3265378
225 | 0.2554872 | 1.205128 | 10.85701 | 0.3078948
226 | 0.2442393 | 1.197252 | 10.78605 | 0.2924159
227 | 0.2362051 | 1.236635 | 11.14085 | 0.2920995
228 | 0.2297778 | 1.220882 | 10.99893 | 0.2805314
229 | 0.2233504 | 1.228758 | 11.06989 | 0.2744437
230 | 0.2201368 | 1.220882 | 10.99893 | 0.2687609
231 | 0.2104957 | 1.236635 | 11.14085 | 0.2603063
232 | 0.1992479 | 1.252388 | 11.28278 | 0.2495357
233 | 0.188 | 1.252388 | 11.28278 | 0.235449
234 | 0.1847863 | 1.260265 | 11.35374 | 0.2328797
235 | 0.1767521 | 1.260265 | 11.35374 | 0.2227545
236 | 0.1719316 | 1.268141 | 11.4247 | 0.2180336
237 | 0.1687179 | 1.276018 | 11.49566 | 0.2152872
238 | 0.1590769 | 1.268141 | 11.4247 | 0.201732
239 | 0.1542564 | 1.268141 | 11.4247 | 0.1956189
240 | 0.1317607 | 1.307525 | 11.7795 | 0.1722804
241 | 0.1140855 | 1.307525 | 11.7795 | 0.1491696
242 | 0.1076581 | 1.315401 | 11.85046 | 0.1416136
243 | 0.09641026 | 1.331155 | 11.99238 | 0.128337
244 | 0.09158974 | 1.339031 | 12.06335 | 0.1226415
245 | 0.08194872 | 1.323278 | 11.92142 | 0.1084409
246 | 0.07712821 | 1.339031 | 12.06335 | 0.1032771
247 | 0.07391453 | 1.339031 | 12.06335 | 0.09897387
248 | 0.05623932 | 1.346908 | 12.13431 | 0.07574918
249 | 0.04177778 | 1.354785 | 12.20527 | 0.05659989
250 | 0.0385641 | 1.346908 | 12.13431 | 0.0519423
251 | 0.02892308 | 1.362661 | 12.27623 | 0.03941236
252 | 0.0257094 | 1.370538 | 12.34719 | 0.03523571
253 | 0.01446154 | 1.362661 | 12.27623 | 0.01970618
254 | 0.008034188 | 1.362661 | 12.27623 | 0.01094788
255 | 0.004820513 | 1.378415 | 12.41815 | 0.006644665