## Summary
0
Time | 2023-08-23 08:13
ID | 1764_08232023_2
Pixel | 1
Pixel Area | 0.111
Irradiance | 100
Panel Temperature | 0
Voc | 0.8403761
Isc | 0.8743087
Vmp | 0.5029402
Imp | 0.4095861
Pmp | 0.2059973
FF | 0.2803645
Eff | 0.01855831

## Data
| Voltage | Current | Current Density | Power
0 | 0.8403761 | 0.007876655 | 0.07096086 | 0.006619352
1 | 0.8371624 | 0.007876655 | 0.07096086 | 0.006594039
2 | 0.8371624 | 0.01575331 | 0.1419217 | 0.01318808
3 | 0.8355556 | 0.01575331 | 0.1419217 | 0.01316277
4 | 0.8355556 | 0.007876655 | 0.07096086 | 0.006581383
5 | 0.8323419 | 0.007876655 | 0.07096086 | 0.00655607
6 | 0.8323419 | 0.007876655 | 0.07096086 | 0.00655607
7 | 0.8339487 | 0.007876655 | 0.07096086 | 0.006568726
8 | 0.8339487 | 0 | 0 | 0
9 | 0.8323419 | 0.01575331 | 0.1419217 | 0.01311214
10 | 0.830735 | 0 | 0 | 0
11 | 0.8291282 | 0.007876655 | 0.07096086 | 0.006530757
12 | 0.8291282 | 0.007876655 | 0.07096086 | 0.006530757
13 | 0.8259145 | 0.01575331 | 0.1419217 | 0.01301089
14 | 0.8275214 | 0.007876655 | 0.07096086 | 0.0065181
15 | 0.8243077 | 0.007876655 | 0.07096086 | 0.006492787
16 | 0.8259145 | 0 | 0 | 0
17 | 0.8259145 | 0.007876655 | 0.07096086 | 0.006505444
18 | 0.8227009 | 0.007876655 | 0.07096086 | 0.006480131
19 | 0.8227009 | 0.007876655 | 0.07096086 | 0.006480131
20 | 0.8227009 | 0.007876655 | 0.07096086 | 0.006480131
21 | 0.8243077 | 0.007876655 | 0.07096086 | 0.006492787
22 | 0.8227009 | 0.01575331 | 0.1419217 | 0.01296026
23 | 0.8227009 | 0.01575331 | 0.1419217 | 0.01296026
24 | 0.821094 | 0.007876655 | 0.07096086 | 0.006467474
25 | 0.821094 | 0.007876655 | 0.07096086 | 0.006467474
26 | 0.821094 | 0 | 0 | 0
27 | 0.8146667 | 0.007876655 | 0.07096086 | 0.006416848
28 | 0.8194872 | 0.007876655 | 0.07096086 | 0.006454818
29 | 0.8178803 | 0.02362996 | 0.2128826 | 0.01932648
30 | 0.8194872 | 0 | 0 | 0
31 | 0.8162735 | 0.007876655 | 0.07096086 | 0.006429505
32 | 0.8178803 | 0.007876655 | 0.07096086 | 0.006442161
33 | 0.8162735 | 0.007876655 | 0.07096086 | 0.006429505
34 | 0.8146667 | 0.007876655 | 0.07096086 | 0.006416848
35 | 0.8146667 | 0.007876655 | 0.07096086 | 0.006416848
36 | 0.8162735 | 0.007876655 | 0.07096086 | 0.006429505
37 | 0.8194872 | 0.01575331 | 0.1419217 | 0.01290964
38 | 0.8130598 | 0.01575331 | 0.1419217 | 0.01280838
39 | 0.8130598 | 0.007876655 | 0.07096086 | 0.006404192
40 | 0.8130598 | 0 | 0 | 0
41 | 0.8130598 | 0.007876655 | 0.07096086 | 0.006404192
42 | 0.8130598 | 0.007876655 | 0.07096086 | 0.006404192
43 | 0.8130598 | 0 | 0 | 0
44 | 0.8130598 | 0.01575331 | 0.1419217 | 0.01280838
45 | 0.811453 | 0.007876655 | 0.07096086 | 0.006391535
46 | 0.8130598 | 0 | 0 | 0
47 | 0.811453 | 0 | 0 | 0
48 | 0.8098462 | 0.01575331 | 0.1419217 | 0.01275776
49 | 0.8066325 | 0.007876655 | 0.07096086 | 0.006353566
50 | 0.8082393 | 0.007876655 | 0.07096086 | 0.006366222
51 | 0.8082393 | 0 | 0 | 0
52 | 0.8066325 | 0.007876655 | 0.07096086 | 0.006353566
53 | 0.8098462 | 0.007876655 | 0.07096086 | 0.006378879
54 | 0.8066325 | 0.007876655 | 0.07096086 | 0.006353566
55 | 0.8066325 | 0.007876655 | 0.07096086 | 0.006353566
56 | 0.8066325 | 0.01575331 | 0.1419217 | 0.01270713
57 | 0.8066325 | 0.01575331 | 0.1419217 | 0.01270713
58 | 0.8034188 | 0.01575331 | 0.1419217 | 0.01265651
59 | 0.8050256 | 0 | 0 | 0
60 | 0.8034188 | 0.007876655 | 0.07096086 | 0.006328253
61 | 0.8066325 | 0.007876655 | 0.07096086 | 0.006353566
62 | 0.8082393 | 0.01575331 | 0.1419217 | 0.01273244
63 | 0.8050256 | 0.007876655 | 0.07096086 | 0.006340909
64 | 0.8050256 | 0.01575331 | 0.1419217 | 0.01268182
65 | 0.8034188 | 0 | 0 | 0
66 | 0.8034188 | 0.007876655 | 0.07096086 | 0.006328253
67 | 0.8050256 | 0 | 0 | 0
68 | 0.801812 | 0.007876655 | 0.07096086 | 0.006315596
69 | 0.801812 | 0.007876655 | 0.07096086 | 0.006315596
70 | 0.801812 | 0.007876655 | 0.07096086 | 0.006315596
71 | 0.8066325 | 0.01575331 | 0.1419217 | 0.01270713
72 | 0.8002051 | 0.007876655 | 0.07096086 | 0.00630294
73 | 0.801812 | 0.01575331 | 0.1419217 | 0.01263119
74 | 0.801812 | 0 | 0 | 0
75 | 0.7985983 | 0.007876655 | 0.07096086 | 0.006290283
76 | 0.8034188 | 0.007876655 | 0.07096086 | 0.006328253
77 | 0.8002051 | 0.007876655 | 0.07096086 | 0.00630294
78 | 0.8002051 | 0.02362996 | 0.2128826 | 0.01890882
79 | 0.7985983 | 0.007876655 | 0.07096086 | 0.006290283
80 | 0.7985983 | 0.01575331 | 0.1419217 | 0.01258057
81 | 0.8002051 | 0.01575331 | 0.1419217 | 0.01260588
82 | 0.8002051 | 0 | 0 | 0
83 | 0.8002051 | 0 | 0 | 0
84 | 0.7985983 | 0.007876655 | 0.07096086 | 0.006290283
85 | 0.7985983 | 0.007876655 | 0.07096086 | 0.006290283
86 | 0.7985983 | 0 | 0 | 0
87 | 0.7969915 | 0.007876655 | 0.07096086 | 0.006277627
88 | 0.7953846 | 0 | 0 | 0
89 | 0.7969915 | 0.007876655 | 0.07096086 | 0.006277627
90 | 0.7985983 | 0.007876655 | 0.07096086 | 0.006290283
91 | 0.7969915 | 0.007876655 | 0.07096086 | 0.006277627
92 | 0.7985983 | 0 | 0 | 0
93 | 0.7985983 | 0 | 0 | 0
94 | 0.7969915 | 0.007876655 | 0.07096086 | 0.006277627
95 | 0.7985983 | 0.007876655 | 0.07096086 | 0.006290283
96 | 0.7953846 | 0.007876655 | 0.07096086 | 0.00626497
97 | 0.7953846 | 0 | 0 | 0
98 | 0.7953846 | 0.007876655 | 0.07096086 | 0.00626497
99 | 0.7953846 | 0.007876655 | 0.07096086 | 0.00626497
100 | 0.7921709 | 0.007876655 | 0.07096086 | 0.006239657
101 | 0.7969915 | 0.007876655 | 0.07096086 | 0.006277627
102 | 0.7953846 | 0.007876655 | 0.07096086 | 0.00626497
103 | 0.7953846 | 0.007876655 | 0.07096086 | 0.00626497
104 | 0.7937778 | 0.007876655 | 0.07096086 | 0.006252314
105 | 0.7953846 | 0.007876655 | 0.07096086 | 0.00626497
106 | 0.7953846 | 0.007876655 | 0.07096086 | 0.00626497
107 | 0.7921709 | 0 | 0 | 0
108 | 0.7905641 | 0 | 0 | 0
109 | 0.7921709 | 0 | 0 | 0
110 | 0.7905641 | 0.007876655 | 0.07096086 | 0.006227001
111 | 0.7921709 | 0.007876655 | 0.07096086 | 0.006239657
112 | 0.7905641 | 0.01575331 | 0.1419217 | 0.012454
113 | 0.7937778 | 0.007876655 | 0.07096086 | 0.006252314
114 | 0.7905641 | 0.007876655 | 0.07096086 | 0.006227001
115 | 0.7905641 | 0.007876655 | 0.07096086 | 0.006227001
116 | 0.7921709 | 0 | 0 | 0
117 | 0.7905641 | 0.007876655 | 0.07096086 | 0.006227001
118 | 0.7921709 | 0 | 0 | 0
119 | 0.7921709 | 0.007876655 | 0.07096086 | 0.006239657
120 | 0.7921709 | 0 | 0 | 0
121 | 0.7921709 | 0.01575331 | 0.1419217 | 0.01247931
122 | 0.7921709 | 0.007876655 | 0.07096086 | 0.006239657
123 | 0.7889573 | 0.01575331 | 0.1419217 | 0.01242869
124 | 0.7905641 | 0 | 0 | 0
125 | 0.7889573 | 0.007876655 | 0.07096086 | 0.006214344
126 | 0.7921709 | 0.007876655 | 0.07096086 | 0.006239657
127 | 0.7889573 | 0.007876655 | 0.07096086 | 0.006214344
128 | 0.6089915 | 0.2756829 | 2.48363 | 0.1678885
129 | 0.5029402 | 0.4095861 | 3.689964 | 0.2059973
130 | 0.4563419 | 0.4489693 | 4.044769 | 0.2048835
131 | 0.4370598 | 0.4647226 | 4.18669 | 0.2031116
132 | 0.4242051 | 0.4725993 | 4.257651 | 0.200479
133 | 0.4177778 | 0.480476 | 4.328612 | 0.2007322
134 | 0.4145641 | 0.480476 | 4.328612 | 0.1991881
135 | 0.4145641 | 0.4883526 | 4.399573 | 0.2024535
136 | 0.4097436 | 0.4883526 | 4.399573 | 0.2000993
137 | 0.4065299 | 0.480476 | 4.328612 | 0.1953278
138 | 0.4049231 | 0.4725993 | 4.257651 | 0.1913664
139 | 0.4033162 | 0.4883526 | 4.399573 | 0.1969605
140 | 0.4001026 | 0.480476 | 4.328612 | 0.1922397
141 | 0.3984957 | 0.480476 | 4.328612 | 0.1914676
142 | 0.4001026 | 0.4883526 | 4.399573 | 0.1953911
143 | 0.3952821 | 0.4883526 | 4.399573 | 0.193037
144 | 0.3904615 | 0.4962293 | 4.470534 | 0.1937584
145 | 0.3888547 | 0.4962293 | 4.470534 | 0.1929611
146 | 0.3840342 | 0.4962293 | 4.470534 | 0.190569
147 | 0.3840342 | 0.5041059 | 4.541495 | 0.1935939
148 | 0.3824274 | 0.4962293 | 4.470534 | 0.1897716
149 | 0.3808205 | 0.5041059 | 4.541495 | 0.1919739
150 | 0.3792137 | 0.4962293 | 4.470534 | 0.1881769
151 | 0.3776068 | 0.5041059 | 4.541495 | 0.1903538
152 | 0.3743932 | 0.5198592 | 4.683416 | 0.1946317
153 | 0.3695726 | 0.5041059 | 4.541495 | 0.1863038
154 | 0.3711795 | 0.5119826 | 4.612456 | 0.1900374
155 | 0.366359 | 0.5041059 | 4.541495 | 0.1846837
156 | 0.3679658 | 0.5198592 | 4.683416 | 0.1912904
157 | 0.3631453 | 0.5198592 | 4.683416 | 0.1887844
158 | 0.3647521 | 0.5198592 | 4.683416 | 0.1896198
159 | 0.3615385 | 0.5198592 | 4.683416 | 0.1879491
160 | 0.3502906 | 0.5356125 | 4.825338 | 0.18762
161 | 0.3438632 | 0.5513658 | 4.96726 | 0.1895945
162 | 0.3406496 | 0.5434892 | 4.896299 | 0.1851394
163 | 0.3390427 | 0.5513658 | 4.96726 | 0.1869366
164 | 0.3374359 | 0.5513658 | 4.96726 | 0.1860506
165 | 0.3342222 | 0.5513658 | 4.96726 | 0.1842787
166 | 0.3342222 | 0.5434892 | 4.896299 | 0.1816462
167 | 0.3326154 | 0.5592425 | 5.038221 | 0.1860127
168 | 0.3310085 | 0.5592425 | 5.038221 | 0.185114
169 | 0.326188 | 0.5513658 | 4.96726 | 0.1798489
170 | 0.3245812 | 0.5671192 | 5.109182 | 0.1840762
171 | 0.3229744 | 0.5749958 | 5.180142 | 0.1857089
172 | 0.3181538 | 0.5592425 | 5.038221 | 0.1779252
173 | 0.316547 | 0.5671192 | 5.109182 | 0.1795199
174 | 0.3149402 | 0.5749958 | 5.180142 | 0.1810893
175 | 0.3149402 | 0.5828725 | 5.251103 | 0.18357
176 | 0.3052991 | 0.5907491 | 5.322064 | 0.1803552
177 | 0.3020855 | 0.5907491 | 5.322064 | 0.1784567
178 | 0.2988718 | 0.5986258 | 5.393025 | 0.1789124
179 | 0.297265 | 0.5907491 | 5.322064 | 0.175609
180 | 0.2924444 | 0.5828725 | 5.251103 | 0.1704578
181 | 0.2940513 | 0.5828725 | 5.251103 | 0.1713944
182 | 0.2892308 | 0.6065024 | 5.463986 | 0.1754192
183 | 0.2860171 | 0.5986258 | 5.393025 | 0.1712172
184 | 0.2860171 | 0.6143791 | 5.534947 | 0.1757229
185 | 0.2811966 | 0.6222557 | 5.605908 | 0.1749762
186 | 0.2763761 | 0.5986258 | 5.393025 | 0.1654458
187 | 0.2715556 | 0.6222557 | 5.605908 | 0.168977
188 | 0.2731624 | 0.6301324 | 5.676868 | 0.1721285
189 | 0.2731624 | 0.6222557 | 5.605908 | 0.1699769
190 | 0.2715556 | 0.6222557 | 5.605908 | 0.168977
191 | 0.2683419 | 0.6301324 | 5.676868 | 0.1690909
192 | 0.2747692 | 0.6222557 | 5.605908 | 0.1709767
193 | 0.2779829 | 0.6065024 | 5.463986 | 0.1685973
194 | 0.2779829 | 0.5986258 | 5.393025 | 0.1664077
195 | 0.2763761 | 0.5986258 | 5.393025 | 0.1654458
196 | 0.2763761 | 0.6143791 | 5.534947 | 0.1697997
197 | 0.2731624 | 0.6143791 | 5.534947 | 0.1678253
198 | 0.2699487 | 0.6065024 | 5.463986 | 0.1637246
199 | 0.2731624 | 0.6222557 | 5.605908 | 0.1699769
200 | 0.266735 | 0.6143791 | 5.534947 | 0.1638764
201 | 0.2603077 | 0.6222557 | 5.605908 | 0.161978
202 | 0.2587009 | 0.6301324 | 5.676868 | 0.1630158
203 | 0.2538803 | 0.6301324 | 5.676868 | 0.1599782
204 | 0.2538803 | 0.6222557 | 5.605908 | 0.1579785
205 | 0.2538803 | 0.6458857 | 5.81879 | 0.1639777
206 | 0.2506667 | 0.638009 | 5.747829 | 0.1599276
207 | 0.2458462 | 0.638009 | 5.747829 | 0.1568521
208 | 0.237812 | 0.661639 | 5.960712 | 0.1573457
209 | 0.2329915 | 0.661639 | 5.960712 | 0.1541562
210 | 0.2281709 | 0.661639 | 5.960712 | 0.1509668
211 | 0.2233504 | 0.6695157 | 6.031673 | 0.1495366
212 | 0.2249573 | 0.661639 | 5.960712 | 0.1488405
213 | 0.2217436 | 0.6773923 | 6.102634 | 0.1502074
214 | 0.2169231 | 0.6695157 | 6.031673 | 0.1452334
215 | 0.2169231 | 0.6773923 | 6.102634 | 0.146942
216 | 0.2072821 | 0.6931456 | 6.244555 | 0.1436766
217 | 0.2072821 | 0.685269 | 6.173594 | 0.142044
218 | 0.2024615 | 0.6931456 | 6.244555 | 0.1403353
219 | 0.2008547 | 0.6931456 | 6.244555 | 0.1392216
220 | 0.1944274 | 0.685269 | 6.173594 | 0.133235
221 | 0.1896068 | 0.7010223 | 6.315516 | 0.1329186
222 | 0.1912137 | 0.7010223 | 6.315516 | 0.134045
223 | 0.188 | 0.7010223 | 6.315516 | 0.1317922
224 | 0.1687179 | 0.7325289 | 6.59936 | 0.1235908
225 | 0.1558632 | 0.7404056 | 6.67032 | 0.115402
226 | 0.1478291 | 0.7404056 | 6.67032 | 0.1094535
227 | 0.1430085 | 0.7482822 | 6.741281 | 0.1070108
228 | 0.138188 | 0.7561589 | 6.812242 | 0.1044921
229 | 0.1397949 | 0.7640355 | 6.883203 | 0.1068082
230 | 0.1349744 | 0.7640355 | 6.883203 | 0.1031252
231 | 0.128547 | 0.7719122 | 6.954164 | 0.099227
232 | 0.1221197 | 0.7640355 | 6.883203 | 0.09330376
233 | 0.1156923 | 0.7876655 | 7.096086 | 0.09112684
234 | 0.1124786 | 0.7640355 | 6.883203 | 0.08593767
235 | 0.1076581 | 0.7797888 | 7.025125 | 0.0839506
236 | 0.1060513 | 0.7797888 | 7.025125 | 0.08269761
237 | 0.09962393 | 0.7876655 | 7.096086 | 0.07847033
238 | 0.09641026 | 0.7955421 | 7.167046 | 0.07669842
239 | 0.09319658 | 0.7955421 | 7.167046 | 0.07414181
240 | 0.08034188 | 0.8191721 | 7.379929 | 0.06581383
241 | 0.07070085 | 0.8270488 | 7.45089 | 0.05847305
242 | 0.06266667 | 0.8349254 | 7.521851 | 0.05232199
243 | 0.05945299 | 0.8349254 | 7.521851 | 0.04963881
244 | 0.05463248 | 0.8191721 | 7.379929 | 0.0447534
245 | 0.0514188 | 0.8270488 | 7.45089 | 0.04252586
246 | 0.04981197 | 0.8349254 | 7.521851 | 0.04158928
247 | 0.04499145 | 0.8428021 | 7.592812 | 0.03791889
248 | 0.03374359 | 0.8585554 | 7.734733 | 0.02897074
249 | 0.02892308 | 0.8585554 | 7.734733 | 0.02483206
250 | 0.02249573 | 0.866432 | 7.805694 | 0.01949102
251 | 0.01606838 | 0.866432 | 7.805694 | 0.01392216
252 | 0.0128547 | 0.866432 | 7.805694 | 0.01113772
253 | 0.008034188 | 0.8585554 | 7.734733 | 0.006897795
254 | 0.004820513 | 0.8743087 | 7.876655 | 0.004214616
255 | 0.004820513 | 0.8743087 | 7.876655 | 0.004214616