## Summary
0
Time | 2023-08-23 08:13
ID | 1764_08232023_2
Pixel | 4
Pixel Area | 0.111
Irradiance | 100
Panel Temperature | 0
Voc | 0.9560684
Isc | 2.158203
Vmp | 0.4627692
Imp | 1.268141
Pmp | 0.5868568
FF | 0.2844139
Eff | 0.05286999

## Data
| Voltage | Current | Current Density | Power
0 | 0.9560684 | 0.007876655 | 0.07096086 | 0.007530621
1 | 0.9576752 | 0.007876655 | 0.07096086 | 0.007543277
2 | 0.9560684 | 0.007876655 | 0.07096086 | 0.007530621
3 | 0.9544615 | 0.007876655 | 0.07096086 | 0.007517964
4 | 0.9528547 | 0 | 0 | 0
5 | 0.9512479 | 0.007876655 | 0.07096086 | 0.007492651
6 | 0.9512479 | 0.007876655 | 0.07096086 | 0.007492651
7 | 0.9528547 | 0 | 0 | 0
8 | 0.949641 | 0 | 0 | 0
9 | 0.9480342 | 0 | 0 | 0
10 | 0.9480342 | 0.007876655 | 0.07096086 | 0.007467338
11 | 0.9464274 | 0.01575331 | 0.1419217 | 0.01490936
12 | 0.9432137 | 0.007876655 | 0.07096086 | 0.007429369
13 | 0.9464274 | 0.01575331 | 0.1419217 | 0.01490936
14 | 0.9448205 | 0.007876655 | 0.07096086 | 0.007442025
15 | 0.9448205 | 0 | 0 | 0
16 | 0.9416068 | 0 | 0 | 0
17 | 0.9416068 | 0 | 0 | 0
18 | 0.9432137 | 0 | 0 | 0
19 | 0.94 | 0.007876655 | 0.07096086 | 0.007404056
20 | 0.94 | 0.007876655 | 0.07096086 | 0.007404056
21 | 0.9383932 | 0 | 0 | 0
22 | 0.94 | 0.007876655 | 0.07096086 | 0.007404056
23 | 0.94 | 0.007876655 | 0.07096086 | 0.007404056
24 | 0.9351795 | 0.007876655 | 0.07096086 | 0.007366086
25 | 0.94 | 0.007876655 | 0.07096086 | 0.007404056
26 | 0.9383932 | 0.007876655 | 0.07096086 | 0.007391399
27 | 0.9367863 | 0 | 0 | 0
28 | 0.9335726 | 0 | 0 | 0
29 | 0.9351795 | 0 | 0 | 0
30 | 0.9335726 | 0.007876655 | 0.07096086 | 0.00735343
31 | 0.9351795 | 0 | 0 | 0
32 | 0.9335726 | 0.01575331 | 0.1419217 | 0.01470686
33 | 0.9319658 | 0 | 0 | 0
34 | 0.9351795 | 0.007876655 | 0.07096086 | 0.007366086
35 | 0.930359 | 0.01575331 | 0.1419217 | 0.01465623
36 | 0.9319658 | 0.007876655 | 0.07096086 | 0.007340773
37 | 0.930359 | 0.007876655 | 0.07096086 | 0.007328117
38 | 0.9287521 | 0 | 0 | 0
39 | 0.9287521 | 0.007876655 | 0.07096086 | 0.00731546
40 | 0.930359 | 0.007876655 | 0.07096086 | 0.007328117
41 | 0.9287521 | 0.007876655 | 0.07096086 | 0.00731546
42 | 0.9271453 | 0.007876655 | 0.07096086 | 0.007302804
43 | 0.9287521 | 0.007876655 | 0.07096086 | 0.00731546
44 | 0.9287521 | 0.007876655 | 0.07096086 | 0.00731546
45 | 0.9255385 | 0 | 0 | 0
46 | 0.9271453 | 0 | 0 | 0
47 | 0.930359 | 0 | 0 | 0
48 | 0.9271453 | 0.01575331 | 0.1419217 | 0.01460561
49 | 0.9239316 | 0.007876655 | 0.07096086 | 0.007277491
50 | 0.9223248 | 0.007876655 | 0.07096086 | 0.007264834
51 | 0.9255385 | 0.007876655 | 0.07096086 | 0.007290147
52 | 0.9255385 | 0.007876655 | 0.07096086 | 0.007290147
53 | 0.9239316 | 0 | 0 | 0
54 | 0.9255385 | 0.007876655 | 0.07096086 | 0.007290147
55 | 0.9239316 | 0.007876655 | 0.07096086 | 0.007277491
56 | 0.9191111 | 0.007876655 | 0.07096086 | 0.007239521
57 | 0.9223248 | 0.007876655 | 0.07096086 | 0.007264834
58 | 0.9239316 | 0.007876655 | 0.07096086 | 0.007277491
59 | 0.9223248 | 0.007876655 | 0.07096086 | 0.007264834
60 | 0.9207179 | 0.007876655 | 0.07096086 | 0.007252178
61 | 0.9207179 | 0.007876655 | 0.07096086 | 0.007252178
62 | 0.9223248 | 0 | 0 | 0
63 | 0.9223248 | 0 | 0 | 0
64 | 0.9207179 | 0 | 0 | 0
65 | 0.9207179 | 0 | 0 | 0
66 | 0.9191111 | 0.007876655 | 0.07096086 | 0.007239521
67 | 0.9191111 | 0.007876655 | 0.07096086 | 0.007239521
68 | 0.9207179 | 0.007876655 | 0.07096086 | 0.007252178
69 | 0.9207179 | 0 | 0 | 0
70 | 0.9191111 | 0.007876655 | 0.07096086 | 0.007239521
71 | 0.9175043 | 0.007876655 | 0.07096086 | 0.007226865
72 | 0.9175043 | 0.007876655 | 0.07096086 | 0.007226865
73 | 0.9175043 | 0.007876655 | 0.07096086 | 0.007226865
74 | 0.9175043 | 0.01575331 | 0.1419217 | 0.01445373
75 | 0.9142906 | 0.01575331 | 0.1419217 | 0.0144031
76 | 0.9191111 | 0.007876655 | 0.07096086 | 0.007239521
77 | 0.9175043 | 0.007876655 | 0.07096086 | 0.007226865
78 | 0.9142906 | 0 | 0 | 0
79 | 0.9158974 | 0.007876655 | 0.07096086 | 0.007214208
80 | 0.9142906 | 0.007876655 | 0.07096086 | 0.007201552
81 | 0.9126838 | 0 | 0 | 0
82 | 0.9158974 | 0.007876655 | 0.07096086 | 0.007214208
83 | 0.9142906 | 0.007876655 | 0.07096086 | 0.007201552
84 | 0.9158974 | 0 | 0 | 0
85 | 0.9175043 | 0 | 0 | 0
86 | 0.9158974 | 0 | 0 | 0
87 | 0.9126838 | 0.007876655 | 0.07096086 | 0.007188895
88 | 0.9158974 | 0.007876655 | 0.07096086 | 0.007214208
89 | 0.9126838 | 0 | 0 | 0
90 | 0.9142906 | 0.007876655 | 0.07096086 | 0.007201552
91 | 0.9142906 | 0 | 0 | 0
92 | 0.9110769 | 0.007876655 | 0.07096086 | 0.007176239
93 | 0.9142906 | 0.007876655 | 0.07096086 | 0.007201552
94 | 0.9126838 | 0.007876655 | 0.07096086 | 0.007188895
95 | 0.9142906 | 0.007876655 | 0.07096086 | 0.007201552
96 | 0.9126838 | 0.007876655 | 0.07096086 | 0.007188895
97 | 0.9158974 | 0.007876655 | 0.07096086 | 0.007214208
98 | 0.9110769 | 0 | 0 | 0
99 | 0.9126838 | 0.007876655 | 0.07096086 | 0.007188895
100 | 0.9110769 | 0 | 0 | 0
101 | 0.9094701 | 0.01575331 | 0.1419217 | 0.01432716
102 | 0.9110769 | 0.007876655 | 0.07096086 | 0.007176239
103 | 0.9110769 | 0.007876655 | 0.07096086 | 0.007176239
104 | 0.9110769 | 0 | 0 | 0
105 | 0.9110769 | 0.007876655 | 0.07096086 | 0.007176239
106 | 0.9126838 | 0.007876655 | 0.07096086 | 0.007188895
107 | 0.9110769 | 0 | 0 | 0
108 | 0.9110769 | 0.007876655 | 0.07096086 | 0.007176239
109 | 0.9094701 | 0.007876655 | 0.07096086 | 0.007163582
110 | 0.9062564 | 0.007876655 | 0.07096086 | 0.007138269
111 | 0.9094701 | 0.007876655 | 0.07096086 | 0.007163582
112 | 0.9110769 | 0.007876655 | 0.07096086 | 0.007176239
113 | 0.9094701 | 0.007876655 | 0.07096086 | 0.007163582
114 | 0.9094701 | 0.007876655 | 0.07096086 | 0.007163582
115 | 0.9078632 | 0 | 0 | 0
116 | 0.9062564 | 0.007876655 | 0.07096086 | 0.007138269
117 | 0.9094701 | 0.01575331 | 0.1419217 | 0.01432716
118 | 0.9078632 | 0 | 0 | 0
119 | 0.9094701 | 0 | 0 | 0
120 | 0.9078632 | 0.007876655 | 0.07096086 | 0.007150926
121 | 0.9078632 | 0 | 0 | 0
122 | 0.9046496 | 0.007876655 | 0.07096086 | 0.007125613
123 | 0.9062564 | 0.01575331 | 0.1419217 | 0.01427654
124 | 0.9078632 | 0 | 0 | 0
125 | 0.9062564 | 0 | 0 | 0
126 | 0.9046496 | 0.01575331 | 0.1419217 | 0.01425123
127 | 0.9062564 | 0.007876655 | 0.07096086 | 0.007138269
128 | 0.7664615 | 0.4253394 | 3.831886 | 0.3260063
129 | 0.6909402 | 0.5986258 | 5.393025 | 0.4136146
130 | 0.6604103 | 0.661639 | 5.960712 | 0.4369532
131 | 0.6459487 | 0.7010223 | 6.315516 | 0.4528244
132 | 0.6411282 | 0.7088989 | 6.386477 | 0.4544951
133 | 0.6379145 | 0.7088989 | 6.386477 | 0.4522169
134 | 0.6347009 | 0.7246523 | 6.528399 | 0.4599374
135 | 0.6347009 | 0.7246523 | 6.528399 | 0.4599374
136 | 0.633094 | 0.7404056 | 6.67032 | 0.4687463
137 | 0.6298803 | 0.7404056 | 6.67032 | 0.4663669
138 | 0.6250598 | 0.7482822 | 6.741281 | 0.4677212
139 | 0.6266667 | 0.7404056 | 6.67032 | 0.4639875
140 | 0.6250598 | 0.7561589 | 6.812242 | 0.4726445
141 | 0.623453 | 0.7719122 | 6.954164 | 0.481251
142 | 0.623453 | 0.7482822 | 6.741281 | 0.4665188
143 | 0.6218462 | 0.7640355 | 6.883203 | 0.4751126
144 | 0.6202393 | 0.7719122 | 6.954164 | 0.4787703
145 | 0.613812 | 0.8034188 | 7.238007 | 0.4931481
146 | 0.613812 | 0.7876655 | 7.096086 | 0.4834785
147 | 0.6122051 | 0.8034188 | 7.238007 | 0.4918571
148 | 0.6105983 | 0.8034188 | 7.238007 | 0.4905661
149 | 0.6122051 | 0.8112955 | 7.308968 | 0.4966792
150 | 0.6089915 | 0.8112955 | 7.308968 | 0.494072
151 | 0.6057778 | 0.8112955 | 7.308968 | 0.4914648
152 | 0.6057778 | 0.8428021 | 7.592812 | 0.5105508
153 | 0.6025641 | 0.8270488 | 7.45089 | 0.4983499
154 | 0.6009573 | 0.8349254 | 7.521851 | 0.5017545
155 | 0.6009573 | 0.8349254 | 7.521851 | 0.5017545
156 | 0.5977436 | 0.8428021 | 7.592812 | 0.5037795
157 | 0.5961368 | 0.8428021 | 7.592812 | 0.5024253
158 | 0.5977436 | 0.8506787 | 7.663772 | 0.5084878
159 | 0.5977436 | 0.8585554 | 7.734733 | 0.513196
160 | 0.5864957 | 0.8979387 | 8.089538 | 0.5266372
161 | 0.5784615 | 0.913692 | 8.231459 | 0.5285357
162 | 0.573641 | 0.9058153 | 8.160498 | 0.5196128
163 | 0.5720342 | 0.9294453 | 8.373381 | 0.5316745
164 | 0.5704274 | 0.9373219 | 8.444342 | 0.5346741
165 | 0.5720342 | 0.9294453 | 8.373381 | 0.5316745
166 | 0.5672137 | 0.9451986 | 8.515303 | 0.5361296
167 | 0.5656068 | 0.9373219 | 8.444342 | 0.5301557
168 | 0.5623932 | 0.9609519 | 8.657224 | 0.5404328
169 | 0.5607863 | 0.9609519 | 8.657224 | 0.5388887
170 | 0.5527521 | 0.9609519 | 8.657224 | 0.5311682
171 | 0.554359 | 0.9924585 | 8.941068 | 0.5501783
172 | 0.5527521 | 1.000335 | 9.012029 | 0.5529374
173 | 0.554359 | 1.000335 | 9.012029 | 0.5545448
174 | 0.5511453 | 0.9924585 | 8.941068 | 0.5469888
175 | 0.5479316 | 1.008212 | 9.082989 | 0.5524311
176 | 0.5382906 | 1.023965 | 9.224911 | 0.5511908
177 | 0.5334701 | 1.031842 | 9.295872 | 0.5504567
178 | 0.5318632 | 1.063348 | 9.579715 | 0.5655559
179 | 0.5302564 | 1.039718 | 9.366833 | 0.5513174
180 | 0.5254359 | 1.055472 | 9.508755 | 0.5545828
181 | 0.5254359 | 1.055472 | 9.508755 | 0.5545828
182 | 0.5222222 | 1.086978 | 9.792598 | 0.5676443
183 | 0.5190085 | 1.086978 | 9.792598 | 0.5641511
184 | 0.5157949 | 1.102732 | 9.93452 | 0.5687834
185 | 0.5109744 | 1.110608 | 10.00548 | 0.5674924
186 | 0.5061538 | 1.126362 | 10.1474 | 0.5701123
187 | 0.5061538 | 1.126362 | 10.1474 | 0.5701123
188 | 0.5029402 | 1.134238 | 10.21836 | 0.570454
189 | 0.5013333 | 1.142115 | 10.28932 | 0.5725803
190 | 0.4981197 | 1.157868 | 10.43125 | 0.5767569
191 | 0.494906 | 1.149992 | 10.36028 | 0.5691377
192 | 0.5061538 | 1.126362 | 10.1474 | 0.5701123
193 | 0.5093675 | 1.126362 | 10.1474 | 0.573732
194 | 0.5109744 | 1.118485 | 10.07644 | 0.5715172
195 | 0.5093675 | 1.118485 | 10.07644 | 0.5697199
196 | 0.5077607 | 1.126362 | 10.1474 | 0.5719222
197 | 0.5029402 | 1.134238 | 10.21836 | 0.570454
198 | 0.5029402 | 1.134238 | 10.21836 | 0.570454
199 | 0.5013333 | 1.149992 | 10.36028 | 0.5765291
200 | 0.494906 | 1.157868 | 10.43125 | 0.5730359
201 | 0.4916923 | 1.173622 | 10.57317 | 0.5770607
202 | 0.4900855 | 1.181498 | 10.64413 | 0.5790351
203 | 0.4884786 | 1.181498 | 10.64413 | 0.5771366
204 | 0.4820513 | 1.197252 | 10.78605 | 0.5771366
205 | 0.4820513 | 1.197252 | 10.78605 | 0.5771366
206 | 0.4756239 | 1.213005 | 10.92797 | 0.5769341
207 | 0.4724103 | 1.213005 | 10.92797 | 0.5730359
208 | 0.4627692 | 1.268141 | 11.4247 | 0.5868568
209 | 0.4563419 | 1.276018 | 11.49566 | 0.5823005
210 | 0.4499145 | 1.299648 | 11.70854 | 0.5847305
211 | 0.4467009 | 1.307525 | 11.7795 | 0.5840724
212 | 0.4402735 | 1.315401 | 11.85046 | 0.5791364
213 | 0.4386667 | 1.331155 | 11.99238 | 0.5839332
214 | 0.4370598 | 1.339031 | 12.06335 | 0.5852368
215 | 0.4306325 | 1.339031 | 12.06335 | 0.5766304
216 | 0.4225983 | 1.370538 | 12.34719 | 0.579187
217 | 0.4177778 | 1.378415 | 12.41815 | 0.575871
218 | 0.4129573 | 1.394168 | 12.56007 | 0.5757318
219 | 0.4065299 | 1.394168 | 12.56007 | 0.566771
220 | 0.4033162 | 1.402045 | 12.63103 | 0.5654673
221 | 0.4001026 | 1.425675 | 12.84391 | 0.570416
222 | 0.3952821 | 1.441428 | 12.98584 | 0.5697706
223 | 0.3920684 | 1.441428 | 12.98584 | 0.5651383
224 | 0.3599316 | 1.543824 | 13.90833 | 0.5556712
225 | 0.3358291 | 1.575331 | 14.19217 | 0.5290419
226 | 0.3229744 | 1.598961 | 14.40505 | 0.5164234
227 | 0.3149402 | 1.630468 | 14.6889 | 0.5134997
228 | 0.3117265 | 1.630468 | 14.6889 | 0.5082599
229 | 0.3036923 | 1.654098 | 14.90178 | 0.5023367
230 | 0.297265 | 1.677728 | 15.11466 | 0.4987296
231 | 0.2892308 | 1.685604 | 15.18562 | 0.4875286
232 | 0.2747692 | 1.701357 | 15.32754 | 0.4674807
233 | 0.266735 | 1.748617 | 15.75331 | 0.4664175
234 | 0.2587009 | 1.756494 | 15.82427 | 0.4544065
235 | 0.2506667 | 1.772247 | 15.96619 | 0.4442433
236 | 0.2410256 | 1.788001 | 16.10811 | 0.430954
237 | 0.2362051 | 1.795877 | 16.17908 | 0.4241954
238 | 0.2297778 | 1.819507 | 16.39196 | 0.4180823
239 | 0.2217436 | 1.827384 | 16.46292 | 0.4052107
240 | 0.1944274 | 1.882521 | 16.95964 | 0.3660135
241 | 0.1687179 | 1.92978 | 17.38541 | 0.3255886
242 | 0.1558632 | 1.937657 | 17.45637 | 0.3020095
243 | 0.1446154 | 1.945534 | 17.52733 | 0.2813541
244 | 0.138188 | 1.969164 | 17.74021 | 0.2721149
245 | 0.1253333 | 2.00067 | 18.02406 | 0.2507507
246 | 0.1172991 | 2.008547 | 18.09502 | 0.2356008
247 | 0.1076581 | 2.008547 | 18.09502 | 0.2162364
248 | 0.08998291 | 2.04793 | 18.44982 | 0.1842787
249 | 0.07230769 | 2.087314 | 18.80463 | 0.1509288
250 | 0.06105983 | 2.09519 | 18.87559 | 0.127932
251 | 0.04981197 | 2.103067 | 18.94655 | 0.1047579
252 | 0.0385641 | 2.110944 | 19.01751 | 0.08140664
253 | 0.02892308 | 2.126697 | 19.15943 | 0.06151062
254 | 0.01928205 | 2.150327 | 19.37231 | 0.04146271
255 | 0.01124786 | 2.158203 | 19.44327 | 0.02427518