## Summary
0
Time | 2023-08-24 15:12
ID | 1764_08242023
Pixel | 1
Pixel Area | 0.111
Irradiance | 100
Panel Temperature | 0
Voc | 0.9448205
Isc | 0.5198592
Vmp | 0.6539829
Imp | 0.252053
Pmp | 0.1648383
FF | 0.3356008
Eff | 0.0148503

## Data
| Voltage | Current | Current Density | Power
0 | 0.9448205 | 0.007876655 | 0.07096086 | 0.007442025
1 | 0.9432137 | 0.007876655 | 0.07096086 | 0.007429369
2 | 0.9464274 | 0.03150662 | 0.2838434 | 0.02981873
3 | 0.9432137 | 0.02362996 | 0.2128826 | 0.02228811
4 | 0.9480342 | 0.01575331 | 0.1419217 | 0.01493468
5 | 0.949641 | 0.01575331 | 0.1419217 | 0.01495999
6 | 0.9448205 | 0.01575331 | 0.1419217 | 0.01488405
7 | 0.9464274 | 0.007876655 | 0.07096086 | 0.007454682
8 | 0.949641 | 0.007876655 | 0.07096086 | 0.007479995
9 | 0.949641 | 0.02362996 | 0.2128826 | 0.02243998
10 | 0.9512479 | 0 | 0 | 0
11 | 0.9512479 | 0.007876655 | 0.07096086 | 0.007492651
12 | 0.9480342 | 0.01575331 | 0.1419217 | 0.01493468
13 | 0.9480342 | 0.007876655 | 0.07096086 | 0.007467338
14 | 0.9480342 | 0.007876655 | 0.07096086 | 0.007467338
15 | 0.9480342 | 0.01575331 | 0.1419217 | 0.01493468
16 | 0.9480342 | 0.007876655 | 0.07096086 | 0.007467338
17 | 0.9464274 | 0.007876655 | 0.07096086 | 0.007454682
18 | 0.9512479 | 0.01575331 | 0.1419217 | 0.0149853
19 | 0.949641 | 0.01575331 | 0.1419217 | 0.01495999
20 | 0.949641 | 0.01575331 | 0.1419217 | 0.01495999
21 | 0.9512479 | 0.007876655 | 0.07096086 | 0.007492651
22 | 0.9480342 | 0.007876655 | 0.07096086 | 0.007467338
23 | 0.9512479 | 0.01575331 | 0.1419217 | 0.0149853
24 | 0.9480342 | 0.007876655 | 0.07096086 | 0.007467338
25 | 0.9464274 | 0.01575331 | 0.1419217 | 0.01490936
26 | 0.949641 | 0 | 0 | 0
27 | 0.949641 | 0.007876655 | 0.07096086 | 0.007479995
28 | 0.9528547 | 0.01575331 | 0.1419217 | 0.01501062
29 | 0.9464274 | 0.007876655 | 0.07096086 | 0.007454682
30 | 0.9512479 | 0.007876655 | 0.07096086 | 0.007492651
31 | 0.9480342 | 0.03150662 | 0.2838434 | 0.02986935
32 | 0.9528547 | 0.01575331 | 0.1419217 | 0.01501062
33 | 0.9480342 | 0.007876655 | 0.07096086 | 0.007467338
34 | 0.9480342 | 0.02362996 | 0.2128826 | 0.02240201
35 | 0.9512479 | 0.01575331 | 0.1419217 | 0.0149853
36 | 0.949641 | 0.02362996 | 0.2128826 | 0.02243998
37 | 0.9512479 | 0.007876655 | 0.07096086 | 0.007492651
38 | 0.9464274 | 0.02362996 | 0.2128826 | 0.02236404
39 | 0.9480342 | 0.007876655 | 0.07096086 | 0.007467338
40 | 0.9528547 | 0.02362996 | 0.2128826 | 0.02251592
41 | 0.9528547 | 0.01575331 | 0.1419217 | 0.01501062
42 | 0.9512479 | 0.01575331 | 0.1419217 | 0.0149853
43 | 0.949641 | 0.007876655 | 0.07096086 | 0.007479995
44 | 0.9512479 | 0 | 0 | 0
45 | 0.949641 | 0.01575331 | 0.1419217 | 0.01495999
46 | 0.9480342 | 0.01575331 | 0.1419217 | 0.01493468
47 | 0.9464274 | 0.007876655 | 0.07096086 | 0.007454682
48 | 0.949641 | 0.007876655 | 0.07096086 | 0.007479995
49 | 0.9464274 | 0.02362996 | 0.2128826 | 0.02236404
50 | 0.9528547 | 0.01575331 | 0.1419217 | 0.01501062
51 | 0.9528547 | 0.01575331 | 0.1419217 | 0.01501062
52 | 0.949641 | 0.007876655 | 0.07096086 | 0.007479995
53 | 0.9480342 | 0.007876655 | 0.07096086 | 0.007467338
54 | 0.949641 | 0 | 0 | 0
55 | 0.9512479 | 0.007876655 | 0.07096086 | 0.007492651
56 | 0.9512479 | 0.02362996 | 0.2128826 | 0.02247795
57 | 0.9464274 | 0.02362996 | 0.2128826 | 0.02236404
58 | 0.9480342 | 0 | 0 | 0
59 | 0.9512479 | 0.03150662 | 0.2838434 | 0.0299706
60 | 0.949641 | 0.01575331 | 0.1419217 | 0.01495999
61 | 0.9448205 | 0.007876655 | 0.07096086 | 0.007442025
62 | 0.9448205 | 0.007876655 | 0.07096086 | 0.007442025
63 | 0.9464274 | 0.02362996 | 0.2128826 | 0.02236404
64 | 0.9480342 | 0.02362996 | 0.2128826 | 0.02240201
65 | 0.9464274 | 0.007876655 | 0.07096086 | 0.007454682
66 | 0.9448205 | 0.007876655 | 0.07096086 | 0.007442025
67 | 0.9480342 | 0.01575331 | 0.1419217 | 0.01493468
68 | 0.9480342 | 0.007876655 | 0.07096086 | 0.007467338
69 | 0.9448205 | 0.01575331 | 0.1419217 | 0.01488405
70 | 0.9464274 | 0.01575331 | 0.1419217 | 0.01490936
71 | 0.9448205 | 0.007876655 | 0.07096086 | 0.007442025
72 | 0.9448205 | 0.02362996 | 0.2128826 | 0.02232608
73 | 0.9464274 | 0.007876655 | 0.07096086 | 0.007454682
74 | 0.9448205 | 0.007876655 | 0.07096086 | 0.007442025
75 | 0.9480342 | 0.007876655 | 0.07096086 | 0.007467338
76 | 0.9480342 | 0.007876655 | 0.07096086 | 0.007467338
77 | 0.9416068 | 0.01575331 | 0.1419217 | 0.01483342
78 | 0.9464274 | 0.007876655 | 0.07096086 | 0.007454682
79 | 0.9464274 | 0.01575331 | 0.1419217 | 0.01490936
80 | 0.9448205 | 0.007876655 | 0.07096086 | 0.007442025
81 | 0.9416068 | 0.007876655 | 0.07096086 | 0.007416712
82 | 0.9432137 | 0.01575331 | 0.1419217 | 0.01485874
83 | 0.9432137 | 0.007876655 | 0.07096086 | 0.007429369
84 | 0.9416068 | 0.01575331 | 0.1419217 | 0.01483342
85 | 0.9480342 | 0.007876655 | 0.07096086 | 0.007467338
86 | 0.9464274 | 0.02362996 | 0.2128826 | 0.02236404
87 | 0.9416068 | 0 | 0 | 0
88 | 0.9464274 | 0.007876655 | 0.07096086 | 0.007454682
89 | 0.9416068 | 0.007876655 | 0.07096086 | 0.007416712
90 | 0.9448205 | 0.02362996 | 0.2128826 | 0.02232608
91 | 0.9416068 | 0.007876655 | 0.07096086 | 0.007416712
92 | 0.94 | 0 | 0 | 0
93 | 0.9448205 | 0.01575331 | 0.1419217 | 0.01488405
94 | 0.9464274 | 0.03150662 | 0.2838434 | 0.02981873
95 | 0.9464274 | 0.007876655 | 0.07096086 | 0.007454682
96 | 0.9432137 | 0.007876655 | 0.07096086 | 0.007429369
97 | 0.9432137 | 0.01575331 | 0.1419217 | 0.01485874
98 | 0.9416068 | 0.007876655 | 0.07096086 | 0.007416712
99 | 0.9432137 | 0.007876655 | 0.07096086 | 0.007429369
100 | 0.9464274 | 0.007876655 | 0.07096086 | 0.007454682
101 | 0.9432137 | 0.007876655 | 0.07096086 | 0.007429369
102 | 0.9383932 | 0 | 0 | 0
103 | 0.9448205 | 0.01575331 | 0.1419217 | 0.01488405
104 | 0.9448205 | 0.01575331 | 0.1419217 | 0.01488405
105 | 0.9464274 | 0.007876655 | 0.07096086 | 0.007454682
106 | 0.9416068 | 0.007876655 | 0.07096086 | 0.007416712
107 | 0.94 | 0.02362996 | 0.2128826 | 0.02221217
108 | 0.9432137 | 0.007876655 | 0.07096086 | 0.007429369
109 | 0.9432137 | 0.01575331 | 0.1419217 | 0.01485874
110 | 0.94 | 0.02362996 | 0.2128826 | 0.02221217
111 | 0.94 | 0.02362996 | 0.2128826 | 0.02221217
112 | 0.94 | 0.007876655 | 0.07096086 | 0.007404056
113 | 0.9416068 | 0 | 0 | 0
114 | 0.94 | 0.02362996 | 0.2128826 | 0.02221217
115 | 0.9416068 | 0.007876655 | 0.07096086 | 0.007416712
116 | 0.9416068 | 0.03150662 | 0.2838434 | 0.02966685
117 | 0.9416068 | 0.02362996 | 0.2128826 | 0.02225014
118 | 0.94 | 0.01575331 | 0.1419217 | 0.01480811
119 | 0.94 | 0.01575331 | 0.1419217 | 0.01480811
120 | 0.94 | 0.01575331 | 0.1419217 | 0.01480811
121 | 0.9432137 | 0.01575331 | 0.1419217 | 0.01485874
122 | 0.94 | 0.01575331 | 0.1419217 | 0.01480811
123 | 0.9432137 | 0.01575331 | 0.1419217 | 0.01485874
124 | 0.9416068 | 0.01575331 | 0.1419217 | 0.01483342
125 | 0.9448205 | 0.03150662 | 0.2838434 | 0.0297681
126 | 0.9416068 | 0.02362996 | 0.2128826 | 0.02225014
127 | 0.9367863 | 0.01575331 | 0.1419217 | 0.01475749
128 | 0.6539829 | 0.252053 | 2.270747 | 0.1648383
129 | 0.4804444 | 0.3229429 | 2.909395 | 0.1551561
130 | 0.4049231 | 0.3859561 | 3.477082 | 0.1562825
131 | 0.3695726 | 0.3859561 | 3.477082 | 0.1426388
132 | 0.3518974 | 0.3702028 | 3.33516 | 0.1302734
133 | 0.3406496 | 0.3702028 | 3.33516 | 0.1261094
134 | 0.3358291 | 0.3859561 | 3.477082 | 0.1296153
135 | 0.3342222 | 0.3623261 | 3.264199 | 0.1210974
136 | 0.3294017 | 0.3859561 | 3.477082 | 0.1271346
137 | 0.326188 | 0.4017094 | 3.619004 | 0.1310328
138 | 0.3277949 | 0.3859561 | 3.477082 | 0.1265144
139 | 0.3213675 | 0.3780794 | 3.406121 | 0.1215025
140 | 0.3181538 | 0.3623261 | 3.264199 | 0.1152755
141 | 0.316547 | 0.3780794 | 3.406121 | 0.1196799
142 | 0.3133333 | 0.3938327 | 3.548043 | 0.1234009
143 | 0.3133333 | 0.3780794 | 3.406121 | 0.1184649
144 | 0.3117265 | 0.3780794 | 3.406121 | 0.1178574
145 | 0.3036923 | 0.4174627 | 3.760925 | 0.1267802
146 | 0.3020855 | 0.3938327 | 3.548043 | 0.1189712
147 | 0.2988718 | 0.3938327 | 3.548043 | 0.1177055
148 | 0.2988718 | 0.3938327 | 3.548043 | 0.1177055
149 | 0.3004786 | 0.3938327 | 3.548043 | 0.1183383
150 | 0.2956581 | 0.4174627 | 3.760925 | 0.1234262
151 | 0.297265 | 0.3938327 | 3.548043 | 0.1170727
152 | 0.2924444 | 0.3938327 | 3.548043 | 0.1151742
153 | 0.2892308 | 0.4017094 | 3.619004 | 0.1161867
154 | 0.2828034 | 0.3938327 | 3.548043 | 0.1113772
155 | 0.2844103 | 0.4017094 | 3.619004 | 0.1142503
156 | 0.2779829 | 0.4095861 | 3.689964 | 0.1138579
157 | 0.2844103 | 0.3938327 | 3.548043 | 0.1120101
158 | 0.2795897 | 0.3938327 | 3.548043 | 0.1101116
159 | 0.2811966 | 0.4095861 | 3.689964 | 0.1151742
160 | 0.266735 | 0.4017094 | 3.619004 | 0.10715
161 | 0.266735 | 0.4095861 | 3.689964 | 0.109251
162 | 0.2587009 | 0.4095861 | 3.689964 | 0.1059603
163 | 0.2587009 | 0.4253394 | 3.831886 | 0.1100357
164 | 0.257094 | 0.4095861 | 3.689964 | 0.1053021
165 | 0.257094 | 0.4174627 | 3.760925 | 0.1073272
166 | 0.2522735 | 0.4095861 | 3.689964 | 0.1033277
167 | 0.2522735 | 0.433216 | 3.902847 | 0.1092889
168 | 0.247453 | 0.4253394 | 3.831886 | 0.1052515
169 | 0.2442393 | 0.4174627 | 3.760925 | 0.1019608
170 | 0.2442393 | 0.4410927 | 3.973808 | 0.1077322
171 | 0.237812 | 0.433216 | 3.902847 | 0.103024
172 | 0.2394188 | 0.4174627 | 3.760925 | 0.09994842
173 | 0.2345983 | 0.4253394 | 3.831886 | 0.09978389
174 | 0.2345983 | 0.4174627 | 3.760925 | 0.09793604
175 | 0.2362051 | 0.4174627 | 3.760925 | 0.09860683
176 | 0.2281709 | 0.4174627 | 3.760925 | 0.09525286
177 | 0.2217436 | 0.433216 | 3.902847 | 0.09606288
178 | 0.2185299 | 0.4253394 | 3.831886 | 0.09294938
179 | 0.2201368 | 0.4253394 | 3.831886 | 0.09363283
180 | 0.2169231 | 0.433216 | 3.902847 | 0.09397455
181 | 0.2088889 | 0.4647226 | 4.18669 | 0.0970754
182 | 0.2104957 | 0.456846 | 4.11573 | 0.09616413
183 | 0.2104957 | 0.433216 | 3.902847 | 0.09119012
184 | 0.2024615 | 0.4489693 | 4.044769 | 0.09089902
185 | 0.1992479 | 0.4410927 | 3.973808 | 0.08788677
186 | 0.2008547 | 0.4489693 | 4.044769 | 0.0901776
187 | 0.1992479 | 0.4410927 | 3.973808 | 0.08788677
188 | 0.1960342 | 0.4489693 | 4.044769 | 0.08801334
189 | 0.197641 | 0.4489693 | 4.044769 | 0.08873476
190 | 0.1912137 | 0.4489693 | 4.044769 | 0.08584908
191 | 0.1896068 | 0.4489693 | 4.044769 | 0.08512766
192 | 0.197641 | 0.456846 | 4.11573 | 0.09029151
193 | 0.2040684 | 0.4489693 | 4.044769 | 0.09162044
194 | 0.2024615 | 0.433216 | 3.902847 | 0.08770958
195 | 0.2024615 | 0.4489693 | 4.044769 | 0.09089902
196 | 0.197641 | 0.4489693 | 4.044769 | 0.08873476
197 | 0.1992479 | 0.4253394 | 3.831886 | 0.08474796
198 | 0.1960342 | 0.4410927 | 3.973808 | 0.08646924
199 | 0.197641 | 0.480476 | 4.328612 | 0.09496176
200 | 0.1896068 | 0.456846 | 4.11573 | 0.08662112
201 | 0.1847863 | 0.456846 | 4.11573 | 0.08441889
202 | 0.1815726 | 0.456846 | 4.11573 | 0.08295074
203 | 0.178359 | 0.4489693 | 4.044769 | 0.08007771
204 | 0.178359 | 0.456846 | 4.11573 | 0.08148258
205 | 0.178359 | 0.4489693 | 4.044769 | 0.08007771
206 | 0.1751453 | 0.4489693 | 4.044769 | 0.07863487
207 | 0.1719316 | 0.4489693 | 4.044769 | 0.07719203
208 | 0.1671111 | 0.4489693 | 4.044769 | 0.07502776
209 | 0.1638974 | 0.4725993 | 4.257651 | 0.07745781
210 | 0.1622906 | 0.480476 | 4.328612 | 0.07797673
211 | 0.1542564 | 0.433216 | 3.902847 | 0.06682635
212 | 0.1542564 | 0.480476 | 4.328612 | 0.0741165
213 | 0.1542564 | 0.4725993 | 4.257651 | 0.07290147
214 | 0.1510427 | 0.4489693 | 4.044769 | 0.06781356
215 | 0.1478291 | 0.4647226 | 4.18669 | 0.06869951
216 | 0.1446154 | 0.4725993 | 4.257651 | 0.06834513
217 | 0.1430085 | 0.480476 | 4.328612 | 0.06871217
218 | 0.138188 | 0.4725993 | 4.257651 | 0.06530757
219 | 0.1349744 | 0.480476 | 4.328612 | 0.06485193
220 | 0.1349744 | 0.4883526 | 4.399573 | 0.06591508
221 | 0.1301538 | 0.4647226 | 4.18669 | 0.06048544
222 | 0.1269402 | 0.4647226 | 4.18669 | 0.05899197
223 | 0.128547 | 0.480476 | 4.328612 | 0.06176375
224 | 0.1124786 | 0.4962293 | 4.470534 | 0.05581519
225 | 0.09962393 | 0.4883526 | 4.399573 | 0.04865161
226 | 0.09962393 | 0.4962293 | 4.470534 | 0.04943631
227 | 0.09801709 | 0.5041059 | 4.541495 | 0.049411
228 | 0.09319658 | 0.5041059 | 4.541495 | 0.04698095
229 | 0.08837607 | 0.4647226 | 4.18669 | 0.04107036
230 | 0.08516239 | 0.5119826 | 4.612456 | 0.04360166
231 | 0.08355556 | 0.4962293 | 4.470534 | 0.04146271
232 | 0.08034188 | 0.5119826 | 4.612456 | 0.04113364
233 | 0.07391453 | 0.4962293 | 4.470534 | 0.03667855
234 | 0.07070085 | 0.5041059 | 4.541495 | 0.03564072
235 | 0.07070085 | 0.5119826 | 4.612456 | 0.03619761
236 | 0.06266667 | 0.5198592 | 4.683416 | 0.03257784
237 | 0.06588034 | 0.5041059 | 4.541495 | 0.03321067
238 | 0.0642735 | 0.5119826 | 4.612456 | 0.03290691
239 | 0.06266667 | 0.5119826 | 4.612456 | 0.03208424
240 | 0.04820513 | 0.5198592 | 4.683416 | 0.02505988
241 | 0.04338462 | 0.5041059 | 4.541495 | 0.02187044
242 | 0.04338462 | 0.5198592 | 4.683416 | 0.02255389
243 | 0.0385641 | 0.4962293 | 4.470534 | 0.01913664
244 | 0.03535043 | 0.5198592 | 4.683416 | 0.01837725
245 | 0.02731624 | 0.5356125 | 4.825338 | 0.01463092
246 | 0.03052991 | 0.5513658 | 4.96726 | 0.01683315
247 | 0.02892308 | 0.5198592 | 4.683416 | 0.01503593
248 | 0.02088889 | 0.5119826 | 4.612456 | 0.01069475
249 | 0.01446154 | 0.5277359 | 4.754377 | 0.007631873
250 | 0.0128547 | 0.5119826 | 4.612456 | 0.006581383
251 | 0.009641026 | 0.4962293 | 4.470534 | 0.004784159
252 | 0.004820513 | 0.5434892 | 4.896299 | 0.002619897
253 | 0.00642735 | 0.5434892 | 4.896299 | 0.003493195
254 | 0.004820513 | 0.5198592 | 4.683416 | 0.002505988
255 | 0.003213675 | 0.5198592 | 4.683416 | 0.001670659