## Summary
0
Time | 2023-08-24 15:12
ID | 1764_08242023
Pixel | 4
Pixel Area | 0.111
Irradiance | 100
Panel Temperature | 0
Voc | 1.03159
Isc | 2.0243
Vmp | 0.4579487
Imp | 1.173622
Pmp | 0.5374585
FF | 0.257373
Eff | 0.04841968

## Data
| Voltage | Current | Current Density | Power
0 | 1.03159 | 0.007876655 | 0.07096086 | 0.008125476
1 | 1.029983 | 0.01575331 | 0.1419217 | 0.01622564
2 | 1.028376 | 0.007876655 | 0.07096086 | 0.008100163
3 | 1.033197 | 0.01575331 | 0.1419217 | 0.01627627
4 | 1.029983 | 0.01575331 | 0.1419217 | 0.01622564
5 | 1.028376 | 0.007876655 | 0.07096086 | 0.008100163
6 | 1.03159 | 0.007876655 | 0.07096086 | 0.008125476
7 | 1.033197 | 0.01575331 | 0.1419217 | 0.01627627
8 | 1.026769 | 0 | 0 | 0
9 | 1.029983 | 0.01575331 | 0.1419217 | 0.01622564
10 | 1.029983 | 0 | 0 | 0
11 | 1.026769 | 0 | 0 | 0
12 | 1.029983 | 0 | 0 | 0
13 | 1.028376 | 0 | 0 | 0
14 | 1.023556 | 0 | 0 | 0
15 | 1.028376 | 0.007876655 | 0.07096086 | 0.008100163
16 | 1.028376 | 0.01575331 | 0.1419217 | 0.01620033
17 | 1.026769 | 0 | 0 | 0
18 | 1.025162 | 0.03150662 | 0.2838434 | 0.0322994
19 | 1.026769 | 0 | 0 | 0
20 | 1.026769 | 0.02362996 | 0.2128826 | 0.02426252
21 | 1.026769 | 0.01575331 | 0.1419217 | 0.01617501
22 | 1.021949 | 0.007876655 | 0.07096086 | 0.008049537
23 | 1.023556 | 0.01575331 | 0.1419217 | 0.01612439
24 | 1.025162 | 0.007876655 | 0.07096086 | 0.00807485
25 | 1.023556 | 0.01575331 | 0.1419217 | 0.01612439
26 | 1.025162 | 0.02362996 | 0.2128826 | 0.02422455
27 | 1.023556 | 0.01575331 | 0.1419217 | 0.01612439
28 | 1.020342 | 0.007876655 | 0.07096086 | 0.008036881
29 | 1.023556 | 0.01575331 | 0.1419217 | 0.01612439
30 | 1.021949 | 0.02362996 | 0.2128826 | 0.02414861
31 | 1.021949 | 0.02362996 | 0.2128826 | 0.02414861
32 | 1.020342 | 0.01575331 | 0.1419217 | 0.01607376
33 | 1.021949 | 0.01575331 | 0.1419217 | 0.01609907
34 | 1.015521 | 0.01575331 | 0.1419217 | 0.01599782
35 | 1.020342 | 0.01575331 | 0.1419217 | 0.01607376
36 | 1.020342 | 0.007876655 | 0.07096086 | 0.008036881
37 | 1.023556 | 0.007876655 | 0.07096086 | 0.008062194
38 | 1.013915 | 0.007876655 | 0.07096086 | 0.007986255
39 | 1.018735 | 0.02362996 | 0.2128826 | 0.02407267
40 | 1.020342 | 0.01575331 | 0.1419217 | 0.01607376
41 | 1.021949 | 0.007876655 | 0.07096086 | 0.008049537
42 | 1.021949 | 0.02362996 | 0.2128826 | 0.02414861
43 | 1.021949 | 0.02362996 | 0.2128826 | 0.02414861
44 | 1.013915 | 0.02362996 | 0.2128826 | 0.02395876
45 | 1.018735 | 0 | 0 | 0
46 | 1.015521 | 0.007876655 | 0.07096086 | 0.007998911
47 | 1.018735 | 0.01575331 | 0.1419217 | 0.01604845
48 | 1.017128 | 0.02362996 | 0.2128826 | 0.0240347
49 | 1.017128 | 0.01575331 | 0.1419217 | 0.01602314
50 | 1.018735 | 0.01575331 | 0.1419217 | 0.01604845
51 | 1.015521 | 0.01575331 | 0.1419217 | 0.01599782
52 | 1.017128 | 0.02362996 | 0.2128826 | 0.0240347
53 | 1.017128 | 0.02362996 | 0.2128826 | 0.0240347
54 | 1.017128 | 0.007876655 | 0.07096086 | 0.008011568
55 | 1.017128 | 0.01575331 | 0.1419217 | 0.01602314
56 | 1.012308 | 0.01575331 | 0.1419217 | 0.0159472
57 | 1.012308 | 0.02362996 | 0.2128826 | 0.0239208
58 | 1.013915 | 0.007876655 | 0.07096086 | 0.007986255
59 | 1.015521 | 0.01575331 | 0.1419217 | 0.01599782
60 | 1.012308 | 0.007876655 | 0.07096086 | 0.007973598
61 | 1.013915 | 0.01575331 | 0.1419217 | 0.01597251
62 | 1.012308 | 0.007876655 | 0.07096086 | 0.007973598
63 | 1.012308 | 0.007876655 | 0.07096086 | 0.007973598
64 | 1.012308 | 0.007876655 | 0.07096086 | 0.007973598
65 | 1.017128 | 0.007876655 | 0.07096086 | 0.008011568
66 | 1.015521 | 0.007876655 | 0.07096086 | 0.007998911
67 | 1.013915 | 0.007876655 | 0.07096086 | 0.007986255
68 | 1.013915 | 0.01575331 | 0.1419217 | 0.01597251
69 | 1.012308 | 0 | 0 | 0
70 | 1.012308 | 0 | 0 | 0
71 | 1.009094 | 0.007876655 | 0.07096086 | 0.007948285
72 | 1.015521 | 0.01575331 | 0.1419217 | 0.01599782
73 | 1.010701 | 0.01575331 | 0.1419217 | 0.01592188
74 | 1.010701 | 0.03150662 | 0.2838434 | 0.03184377
75 | 1.012308 | 0 | 0 | 0
76 | 1.009094 | 0.01575331 | 0.1419217 | 0.01589657
77 | 1.012308 | 0.02362996 | 0.2128826 | 0.0239208
78 | 1.010701 | 0 | 0 | 0
79 | 1.009094 | 0.01575331 | 0.1419217 | 0.01589657
80 | 1.013915 | 0.007876655 | 0.07096086 | 0.007986255
81 | 1.009094 | 0.007876655 | 0.07096086 | 0.007948285
82 | 1.00588 | 0.007876655 | 0.07096086 | 0.007922972
83 | 1.010701 | 0.007876655 | 0.07096086 | 0.007960942
84 | 1.007487 | 0 | 0 | 0
85 | 1.012308 | 0.01575331 | 0.1419217 | 0.0159472
86 | 1.009094 | 0 | 0 | 0
87 | 1.010701 | 0.01575331 | 0.1419217 | 0.01592188
88 | 1.007487 | 0.007876655 | 0.07096086 | 0.007935629
89 | 1.009094 | 0.007876655 | 0.07096086 | 0.007948285
90 | 1.012308 | 0.007876655 | 0.07096086 | 0.007973598
91 | 1.00588 | 0.02362996 | 0.2128826 | 0.02376892
92 | 1.007487 | 0.007876655 | 0.07096086 | 0.007935629
93 | 1.004274 | 0.007876655 | 0.07096086 | 0.007910316
94 | 1.004274 | 0.01575331 | 0.1419217 | 0.01582063
95 | 1.009094 | 0.007876655 | 0.07096086 | 0.007948285
96 | 1.007487 | 0 | 0 | 0
97 | 1.00588 | 0.01575331 | 0.1419217 | 0.01584594
98 | 1.009094 | 0 | 0 | 0
99 | 1.007487 | 0.01575331 | 0.1419217 | 0.01587126
100 | 1.007487 | 0 | 0 | 0
101 | 1.007487 | 0 | 0 | 0
102 | 1.007487 | 0.01575331 | 0.1419217 | 0.01587126
103 | 1.004274 | 0.007876655 | 0.07096086 | 0.007910316
104 | 1.00588 | 0.007876655 | 0.07096086 | 0.007922972
105 | 1.002667 | 0 | 0 | 0
106 | 1.004274 | 0.007876655 | 0.07096086 | 0.007910316
107 | 1.009094 | 0.01575331 | 0.1419217 | 0.01589657
108 | 1.004274 | 0.007876655 | 0.07096086 | 0.007910316
109 | 1.007487 | 0 | 0 | 0
110 | 1.00588 | 0.02362996 | 0.2128826 | 0.02376892
111 | 1.002667 | 0.007876655 | 0.07096086 | 0.007897659
112 | 1.004274 | 0.007876655 | 0.07096086 | 0.007910316
113 | 1.009094 | 0.01575331 | 0.1419217 | 0.01589657
114 | 1.004274 | 0.01575331 | 0.1419217 | 0.01582063
115 | 1.002667 | 0.007876655 | 0.07096086 | 0.007897659
116 | 0.999453 | 0 | 0 | 0
117 | 1.00588 | 0.007876655 | 0.07096086 | 0.007922972
118 | 1.00588 | 0.007876655 | 0.07096086 | 0.007922972
119 | 1.004274 | 0.02362996 | 0.2128826 | 0.02373095
120 | 1.004274 | 0.007876655 | 0.07096086 | 0.007910316
121 | 0.999453 | 0.01575331 | 0.1419217 | 0.01574469
122 | 1.004274 | 0.02362996 | 0.2128826 | 0.02373095
123 | 1.004274 | 0.007876655 | 0.07096086 | 0.007910316
124 | 0.9978462 | 0.02362996 | 0.2128826 | 0.02357907
125 | 1.00106 | 0.01575331 | 0.1419217 | 0.01577001
126 | 0.999453 | 0.007876655 | 0.07096086 | 0.007872346
127 | 1.002667 | 0.01575331 | 0.1419217 | 0.01579532
128 | 0.8194872 | 0.4174627 | 3.760925 | 0.3421053
129 | 0.7150427 | 0.5986258 | 5.393025 | 0.428043
130 | 0.6652308 | 0.685269 | 6.173594 | 0.455862
131 | 0.6395214 | 0.7010223 | 6.315516 | 0.4483187
132 | 0.6314872 | 0.7088989 | 6.386477 | 0.4476606
133 | 0.6266667 | 0.7167756 | 6.457438 | 0.4491794
134 | 0.6218462 | 0.7246523 | 6.528399 | 0.4506222
135 | 0.6266667 | 0.7010223 | 6.315516 | 0.4393073
136 | 0.6186325 | 0.7167756 | 6.457438 | 0.4434207
137 | 0.6170256 | 0.7246523 | 6.528399 | 0.447129
138 | 0.6122051 | 0.7246523 | 6.528399 | 0.4436358
139 | 0.613812 | 0.7246523 | 6.528399 | 0.4448002
140 | 0.6089915 | 0.7561589 | 6.812242 | 0.4604943
141 | 0.6089915 | 0.7404056 | 6.67032 | 0.4509007
142 | 0.6089915 | 0.7482822 | 6.741281 | 0.4556975
143 | 0.6057778 | 0.7404056 | 6.67032 | 0.4485212
144 | 0.6041709 | 0.7719122 | 6.954164 | 0.4663669
145 | 0.6009573 | 0.7561589 | 6.812242 | 0.4544192
146 | 0.5961368 | 0.7640355 | 6.883203 | 0.4554697
147 | 0.5913162 | 0.7876655 | 7.096086 | 0.4657594
148 | 0.5929231 | 0.7797888 | 7.025125 | 0.4623548
149 | 0.5945299 | 0.7719122 | 6.954164 | 0.4589249
150 | 0.5913162 | 0.7797888 | 7.025125 | 0.4611018
151 | 0.5897094 | 0.7955421 | 7.167046 | 0.4691387
152 | 0.5864957 | 0.8112955 | 7.308968 | 0.4758213
153 | 0.5848889 | 0.7955421 | 7.167046 | 0.4653038
154 | 0.5848889 | 0.7955421 | 7.167046 | 0.4653038
155 | 0.5816752 | 0.8191721 | 7.379929 | 0.4764921
156 | 0.5800684 | 0.8270488 | 7.45089 | 0.4797448
157 | 0.5768547 | 0.8270488 | 7.45089 | 0.477087
158 | 0.5768547 | 0.8191721 | 7.379929 | 0.4725433
159 | 0.573641 | 0.8270488 | 7.45089 | 0.4744291
160 | 0.5672137 | 0.8585554 | 7.734733 | 0.4869844
161 | 0.5575726 | 0.8506787 | 7.663772 | 0.4743152
162 | 0.5559658 | 0.8979387 | 8.089538 | 0.4992232
163 | 0.5511453 | 0.913692 | 8.231459 | 0.503577
164 | 0.5511453 | 0.913692 | 8.231459 | 0.503577
165 | 0.5527521 | 0.913692 | 8.231459 | 0.5050452
166 | 0.5463248 | 0.913692 | 8.231459 | 0.4991726
167 | 0.5463248 | 0.9058153 | 8.160498 | 0.4948694
168 | 0.5431111 | 0.9373219 | 8.444342 | 0.50907
169 | 0.5398974 | 0.9294453 | 8.373381 | 0.5018051
170 | 0.5334701 | 0.9294453 | 8.373381 | 0.4958313
171 | 0.5382906 | 0.9530752 | 8.586263 | 0.5130314
172 | 0.5334701 | 0.9373219 | 8.444342 | 0.5000332
173 | 0.5318632 | 0.9451986 | 8.515303 | 0.5027164
174 | 0.5286496 | 0.9845819 | 8.870107 | 0.5204988
175 | 0.5270427 | 0.9530752 | 8.586263 | 0.5023114
176 | 0.5206154 | 0.9845819 | 8.870107 | 0.5125885
177 | 0.5174017 | 1.016088 | 9.15395 | 0.5257259
178 | 0.514188 | 1.008212 | 9.082989 | 0.5184105
179 | 0.5077607 | 1.023965 | 9.224911 | 0.5199292
180 | 0.5077607 | 1.039718 | 9.366833 | 0.5279282
181 | 0.504547 | 1.016088 | 9.15395 | 0.5126644
182 | 0.5029402 | 1.047595 | 9.437794 | 0.5268777
183 | 0.4965128 | 1.023965 | 9.224911 | 0.5084118
184 | 0.494906 | 1.063348 | 9.579715 | 0.5262575
185 | 0.4884786 | 1.063348 | 9.579715 | 0.519423
186 | 0.4900855 | 1.079102 | 9.721637 | 0.5288521
187 | 0.4868718 | 1.079102 | 9.721637 | 0.5253842
188 | 0.4804444 | 1.094855 | 9.863559 | 0.526017
189 | 0.4788376 | 1.102732 | 9.93452 | 0.5280294
190 | 0.4772308 | 1.102732 | 9.93452 | 0.5262575
191 | 0.4756239 | 1.126362 | 10.1474 | 0.5357246
192 | 0.485265 | 1.079102 | 9.721637 | 0.5236503
193 | 0.4868718 | 1.047595 | 9.437794 | 0.5100445
194 | 0.4900855 | 1.071225 | 9.650676 | 0.5249918
195 | 0.4916923 | 1.055472 | 9.508755 | 0.5189673
196 | 0.485265 | 1.079102 | 9.721637 | 0.5236503
197 | 0.485265 | 1.086978 | 9.792598 | 0.5274725
198 | 0.4836581 | 1.102732 | 9.93452 | 0.5333451
199 | 0.4788376 | 1.079102 | 9.721637 | 0.5167145
200 | 0.4724103 | 1.102732 | 9.93452 | 0.5209418
201 | 0.4691966 | 1.126362 | 10.1474 | 0.528485
202 | 0.4659829 | 1.118485 | 10.07644 | 0.5211949
203 | 0.4643761 | 1.142115 | 10.28932 | 0.5303709
204 | 0.4611624 | 1.126362 | 10.1474 | 0.5194356
205 | 0.4579487 | 1.173622 | 10.57317 | 0.5374585
206 | 0.4563419 | 1.157868 | 10.43125 | 0.5283838
207 | 0.4531282 | 1.157868 | 10.43125 | 0.5246628
208 | 0.4402735 | 1.197252 | 10.78605 | 0.5271181
209 | 0.4338462 | 1.228758 | 11.06989 | 0.533092
210 | 0.4322393 | 1.228758 | 11.06989 | 0.5311176
211 | 0.4209915 | 1.244511 | 11.21182 | 0.5239287
212 | 0.4193846 | 1.260265 | 11.35374 | 0.5285357
213 | 0.4161709 | 1.236635 | 11.14085 | 0.5146515
214 | 0.4129573 | 1.260265 | 11.35374 | 0.5204355
215 | 0.4113504 | 1.276018 | 11.49566 | 0.5248906
216 | 0.4017094 | 1.291771 | 11.63758 | 0.5189167
217 | 0.4001026 | 1.283895 | 11.56662 | 0.5136896
218 | 0.3920684 | 1.339031 | 12.06335 | 0.5249918
219 | 0.3872479 | 1.339031 | 12.06335 | 0.518537
220 | 0.3824274 | 1.354785 | 12.20527 | 0.5181067
221 | 0.3776068 | 1.354785 | 12.20527 | 0.5115759
222 | 0.3727863 | 1.346908 | 12.13431 | 0.5021089
223 | 0.3727863 | 1.362661 | 12.27623 | 0.5079815
224 | 0.3390427 | 1.472934 | 13.26968 | 0.4993877
225 | 0.3149402 | 1.504441 | 13.55352 | 0.4738089
226 | 0.3085128 | 1.535948 | 13.83737 | 0.4738596
227 | 0.3004786 | 1.543824 | 13.90833 | 0.4638862
228 | 0.2924444 | 1.559578 | 14.05025 | 0.4560898
229 | 0.2844103 | 1.567454 | 14.12121 | 0.4458001
230 | 0.2828034 | 1.583208 | 14.26313 | 0.4477365
231 | 0.2763761 | 1.583208 | 14.26313 | 0.4375607
232 | 0.2635214 | 1.630468 | 14.6889 | 0.429663
233 | 0.2490598 | 1.646221 | 14.83082 | 0.4100075
234 | 0.2458462 | 1.661974 | 14.97274 | 0.40859
235 | 0.2394188 | 1.654098 | 14.90178 | 0.3960221
236 | 0.2313846 | 1.693481 | 15.25658 | 0.3918454
237 | 0.2217436 | 1.693481 | 15.25658 | 0.3755185
238 | 0.2185299 | 1.701357 | 15.32754 | 0.3717975
239 | 0.2121026 | 1.717111 | 15.46947 | 0.3642036
240 | 0.1799658 | 1.788001 | 16.10811 | 0.321779
241 | 0.1606838 | 1.819507 | 16.39196 | 0.2923653
242 | 0.1494359 | 1.827384 | 16.46292 | 0.2730768
243 | 0.1414017 | 1.858891 | 16.74676 | 0.2628503
244 | 0.128547 | 1.866767 | 16.81772 | 0.2399673
245 | 0.118906 | 1.866767 | 16.81772 | 0.2219698
246 | 0.1076581 | 1.882521 | 16.95964 | 0.2026686
247 | 0.1028376 | 1.914027 | 17.24349 | 0.196834
248 | 0.08355556 | 1.945534 | 17.52733 | 0.1625602
249 | 0.07230769 | 1.969164 | 17.74021 | 0.1423857
250 | 0.05623932 | 1.97704 | 17.81117 | 0.1111874
251 | 0.04820513 | 1.97704 | 17.81117 | 0.09530349
252 | 0.04017094 | 2.016424 | 18.16598 | 0.08100163
253 | 0.02731624 | 2.040054 | 18.37886 | 0.05572659
254 | 0.01606838 | 2.032177 | 18.3079 | 0.03265378
255 | 0.00642735 | 2.0243 | 18.23694 | 0.01301089