## Summary
0
Time | 2023-08-24 15:14
ID | 1764_08242023_LM
Pixel | 1
Pixel Area | 0.058
Irradiance | 100
Panel Temperature | 0
Voc | 0.9367863
Isc | 0.252053
Vmp | 0.573641
Imp | 0.1654098
Pmp | 0.09488582
FF | 0.4018545
Eff | 0.01635962

## Data
| Voltage | Current | Current Density | Power
0 | 0.9367863 | 0.007876655 | 0.1358044 | 0.007378743
1 | 0.94 | 0.01575331 | 0.2716088 | 0.01480811
2 | 0.9351795 | 0.02362996 | 0.4074132 | 0.02209826
3 | 0.9367863 | 0.007876655 | 0.1358044 | 0.007378743
4 | 0.94 | 0.01575331 | 0.2716088 | 0.01480811
5 | 0.9367863 | 0.007876655 | 0.1358044 | 0.007378743
6 | 0.9335726 | 0.01575331 | 0.2716088 | 0.01470686
7 | 0.9351795 | 0.01575331 | 0.2716088 | 0.01473217
8 | 0.9367863 | 0.01575331 | 0.2716088 | 0.01475749
9 | 0.9351795 | 0.01575331 | 0.2716088 | 0.01473217
10 | 0.9383932 | 0.01575331 | 0.2716088 | 0.0147828
11 | 0.9367863 | 0.01575331 | 0.2716088 | 0.01475749
12 | 0.9367863 | 0.01575331 | 0.2716088 | 0.01475749
13 | 0.9383932 | 0.007876655 | 0.1358044 | 0.007391399
14 | 0.94 | 0 | 0 | 0
15 | 0.9367863 | 0.01575331 | 0.2716088 | 0.01475749
16 | 0.9367863 | 0.007876655 | 0.1358044 | 0.007378743
17 | 0.94 | 0.007876655 | 0.1358044 | 0.007404056
18 | 0.9351795 | 0.007876655 | 0.1358044 | 0.007366086
19 | 0.9367863 | 0.01575331 | 0.2716088 | 0.01475749
20 | 0.9319658 | 0 | 0 | 0
21 | 0.9351795 | 0.007876655 | 0.1358044 | 0.007366086
22 | 0.9319658 | 0.01575331 | 0.2716088 | 0.01468155
23 | 0.9367863 | 0.01575331 | 0.2716088 | 0.01475749
24 | 0.930359 | 0.01575331 | 0.2716088 | 0.01465623
25 | 0.9335726 | 0.02362996 | 0.4074132 | 0.02206029
26 | 0.9319658 | 0.01575331 | 0.2716088 | 0.01468155
27 | 0.9351795 | 0.01575331 | 0.2716088 | 0.01473217
28 | 0.9367863 | 0.007876655 | 0.1358044 | 0.007378743
29 | 0.9335726 | 0.01575331 | 0.2716088 | 0.01470686
30 | 0.9319658 | 0 | 0 | 0
31 | 0.930359 | 0.01575331 | 0.2716088 | 0.01465623
32 | 0.930359 | 0 | 0 | 0
33 | 0.9287521 | 0.007876655 | 0.1358044 | 0.00731546
34 | 0.9319658 | 0.01575331 | 0.2716088 | 0.01468155
35 | 0.9287521 | 0 | 0 | 0
36 | 0.930359 | 0.007876655 | 0.1358044 | 0.007328117
37 | 0.930359 | 0.007876655 | 0.1358044 | 0.007328117
38 | 0.9287521 | 0.02362996 | 0.4074132 | 0.02194638
39 | 0.9255385 | 0.007876655 | 0.1358044 | 0.007290147
40 | 0.9335726 | 0.02362996 | 0.4074132 | 0.02206029
41 | 0.9319658 | 0.007876655 | 0.1358044 | 0.007340773
42 | 0.9287521 | 0.01575331 | 0.2716088 | 0.01463092
43 | 0.9351795 | 0.007876655 | 0.1358044 | 0.007366086
44 | 0.9255385 | 0.007876655 | 0.1358044 | 0.007290147
45 | 0.9271453 | 0.007876655 | 0.1358044 | 0.007302804
46 | 0.930359 | 0.007876655 | 0.1358044 | 0.007328117
47 | 0.9271453 | 0 | 0 | 0
48 | 0.9271453 | 0.007876655 | 0.1358044 | 0.007302804
49 | 0.9287521 | 0.02362996 | 0.4074132 | 0.02194638
50 | 0.9271453 | 0.007876655 | 0.1358044 | 0.007302804
51 | 0.9255385 | 0 | 0 | 0
52 | 0.9239316 | 0.007876655 | 0.1358044 | 0.007277491
53 | 0.9287521 | 0.01575331 | 0.2716088 | 0.01463092
54 | 0.9271453 | 0 | 0 | 0
55 | 0.9287521 | 0.03150662 | 0.5432176 | 0.02926184
56 | 0.9239316 | 0.01575331 | 0.2716088 | 0.01455498
57 | 0.9255385 | 0.01575331 | 0.2716088 | 0.01458029
58 | 0.9239316 | 0.007876655 | 0.1358044 | 0.007277491
59 | 0.9271453 | 0.02362996 | 0.4074132 | 0.02190841
60 | 0.9255385 | 0.007876655 | 0.1358044 | 0.007290147
61 | 0.9239316 | 0.01575331 | 0.2716088 | 0.01455498
62 | 0.9239316 | 0.007876655 | 0.1358044 | 0.007277491
63 | 0.9271453 | 0.007876655 | 0.1358044 | 0.007302804
64 | 0.9223248 | 0.01575331 | 0.2716088 | 0.01452967
65 | 0.9255385 | 0 | 0 | 0
66 | 0.9223248 | 0.007876655 | 0.1358044 | 0.007264834
67 | 0.9239316 | 0.02362996 | 0.4074132 | 0.02183247
68 | 0.9287521 | 0.007876655 | 0.1358044 | 0.00731546
69 | 0.9223248 | 0.02362996 | 0.4074132 | 0.0217945
70 | 0.9207179 | 0.01575331 | 0.2716088 | 0.01450436
71 | 0.9239316 | 0.01575331 | 0.2716088 | 0.01455498
72 | 0.9271453 | 0.01575331 | 0.2716088 | 0.01460561
73 | 0.9207179 | 0.01575331 | 0.2716088 | 0.01450436
74 | 0.9223248 | 0.007876655 | 0.1358044 | 0.007264834
75 | 0.9239316 | 0.007876655 | 0.1358044 | 0.007277491
76 | 0.9239316 | 0.02362996 | 0.4074132 | 0.02183247
77 | 0.9239316 | 0.01575331 | 0.2716088 | 0.01455498
78 | 0.9255385 | 0.007876655 | 0.1358044 | 0.007290147
79 | 0.9207179 | 0.007876655 | 0.1358044 | 0.007252178
80 | 0.9207179 | 0.007876655 | 0.1358044 | 0.007252178
81 | 0.9239316 | 0.007876655 | 0.1358044 | 0.007277491
82 | 0.9239316 | 0 | 0 | 0
83 | 0.9223248 | 0.02362996 | 0.4074132 | 0.0217945
84 | 0.9207179 | 0.01575331 | 0.2716088 | 0.01450436
85 | 0.9223248 | 0.02362996 | 0.4074132 | 0.0217945
86 | 0.9191111 | 0 | 0 | 0
87 | 0.9223248 | 0.007876655 | 0.1358044 | 0.007264834
88 | 0.9207179 | 0.007876655 | 0.1358044 | 0.007252178
89 | 0.9223248 | 0.007876655 | 0.1358044 | 0.007264834
90 | 0.9207179 | 0.007876655 | 0.1358044 | 0.007252178
91 | 0.9207179 | 0.01575331 | 0.2716088 | 0.01450436
92 | 0.9223248 | 0.02362996 | 0.4074132 | 0.0217945
93 | 0.9191111 | 0 | 0 | 0
94 | 0.9142906 | 0.007876655 | 0.1358044 | 0.007201552
95 | 0.9223248 | 0 | 0 | 0
96 | 0.9158974 | 0.007876655 | 0.1358044 | 0.007214208
97 | 0.9207179 | 0.01575331 | 0.2716088 | 0.01450436
98 | 0.9207179 | 0.007876655 | 0.1358044 | 0.007252178
99 | 0.9191111 | 0.007876655 | 0.1358044 | 0.007239521
100 | 0.9191111 | 0.007876655 | 0.1358044 | 0.007239521
101 | 0.9223248 | 0.02362996 | 0.4074132 | 0.0217945
102 | 0.9239316 | 0.01575331 | 0.2716088 | 0.01455498
103 | 0.9207179 | 0.01575331 | 0.2716088 | 0.01450436
104 | 0.9158974 | 0.007876655 | 0.1358044 | 0.007214208
105 | 0.9175043 | 0.01575331 | 0.2716088 | 0.01445373
106 | 0.9175043 | 0.007876655 | 0.1358044 | 0.007226865
107 | 0.9158974 | 0 | 0 | 0
108 | 0.9207179 | 0.007876655 | 0.1358044 | 0.007252178
109 | 0.9142906 | 0.01575331 | 0.2716088 | 0.0144031
110 | 0.9175043 | 0.01575331 | 0.2716088 | 0.01445373
111 | 0.9175043 | 0.02362996 | 0.4074132 | 0.02168059
112 | 0.9207179 | 0.01575331 | 0.2716088 | 0.01450436
113 | 0.9158974 | 0 | 0 | 0
114 | 0.9191111 | 0.007876655 | 0.1358044 | 0.007239521
115 | 0.9207179 | 0.02362996 | 0.4074132 | 0.02175653
116 | 0.9126838 | 0.01575331 | 0.2716088 | 0.01437779
117 | 0.9142906 | 0.007876655 | 0.1358044 | 0.007201552
118 | 0.9126838 | 0.01575331 | 0.2716088 | 0.01437779
119 | 0.9207179 | 0.007876655 | 0.1358044 | 0.007252178
120 | 0.9191111 | 0.007876655 | 0.1358044 | 0.007239521
121 | 0.9110769 | 0.01575331 | 0.2716088 | 0.01435248
122 | 0.9158974 | 0 | 0 | 0
123 | 0.9126838 | 0 | 0 | 0
124 | 0.9158974 | 0.007876655 | 0.1358044 | 0.007214208
125 | 0.9158974 | 0.007876655 | 0.1358044 | 0.007214208
126 | 0.9207179 | 0 | 0 | 0
127 | 0.9142906 | 0.007876655 | 0.1358044 | 0.007201552
128 | 0.573641 | 0.1654098 | 2.851892 | 0.09488582
129 | 0.3695726 | 0.2126697 | 3.666719 | 0.0785969
130 | 0.2828034 | 0.228423 | 3.938327 | 0.0645988
131 | 0.2458462 | 0.2599296 | 4.481545 | 0.0639027
132 | 0.2281709 | 0.252053 | 4.345741 | 0.05751116
133 | 0.2169231 | 0.252053 | 4.345741 | 0.0546761
134 | 0.2104957 | 0.2362996 | 4.074132 | 0.04974007
135 | 0.2104957 | 0.2205463 | 3.802523 | 0.04642406
136 | 0.2104957 | 0.228423 | 3.938327 | 0.04808206
137 | 0.2040684 | 0.228423 | 3.938327 | 0.04661391
138 | 0.2056752 | 0.2362996 | 4.074132 | 0.04860098
139 | 0.1992479 | 0.252053 | 4.345741 | 0.05022101
140 | 0.1944274 | 0.2362996 | 4.074132 | 0.04594311
141 | 0.1960342 | 0.2441763 | 4.209936 | 0.0478669
142 | 0.1992479 | 0.2441763 | 4.209936 | 0.04865161
143 | 0.1992479 | 0.2362996 | 4.074132 | 0.0470822
144 | 0.1928205 | 0.2362996 | 4.074132 | 0.04556342
145 | 0.1847863 | 0.252053 | 4.345741 | 0.04657594
146 | 0.1847863 | 0.2441763 | 4.209936 | 0.04512044
147 | 0.1847863 | 0.252053 | 4.345741 | 0.04657594
148 | 0.1815726 | 0.252053 | 4.345741 | 0.04576592
149 | 0.1799658 | 0.2362996 | 4.074132 | 0.04252586
150 | 0.1847863 | 0.2441763 | 4.209936 | 0.04512044
151 | 0.1815726 | 0.2362996 | 4.074132 | 0.04290555
152 | 0.1719316 | 0.2599296 | 4.481545 | 0.04469012
153 | 0.1703248 | 0.2362996 | 4.074132 | 0.04024769
154 | 0.1719316 | 0.228423 | 3.938327 | 0.03927314
155 | 0.1719316 | 0.2362996 | 4.074132 | 0.04062738
156 | 0.1751453 | 0.2205463 | 3.802523 | 0.03862765
157 | 0.1719316 | 0.252053 | 4.345741 | 0.04333587
158 | 0.1655043 | 0.228423 | 3.938327 | 0.03780498
159 | 0.1703248 | 0.252053 | 4.345741 | 0.04293087
160 | 0.1590769 | 0.2441763 | 4.209936 | 0.03884281
161 | 0.1558632 | 0.2678063 | 4.617349 | 0.04174115
162 | 0.1510427 | 0.2441763 | 4.209936 | 0.03688106
163 | 0.1494359 | 0.252053 | 4.345741 | 0.03766576
164 | 0.1526496 | 0.228423 | 3.938327 | 0.03486867
165 | 0.1478291 | 0.2362996 | 4.074132 | 0.03493195
166 | 0.1494359 | 0.2362996 | 4.074132 | 0.03531165
167 | 0.1494359 | 0.2441763 | 4.209936 | 0.0364887
168 | 0.1414017 | 0.252053 | 4.345741 | 0.03564072
169 | 0.1397949 | 0.2441763 | 4.209936 | 0.03413459
170 | 0.138188 | 0.252053 | 4.345741 | 0.0348307
171 | 0.1397949 | 0.228423 | 3.938327 | 0.03193236
172 | 0.1397949 | 0.2362996 | 4.074132 | 0.03303348
173 | 0.1397949 | 0.2205463 | 3.802523 | 0.03083125
174 | 0.1349744 | 0.2599296 | 4.481545 | 0.03508383
175 | 0.1349744 | 0.252053 | 4.345741 | 0.03402069
176 | 0.1301538 | 0.252053 | 4.345741 | 0.03280566
177 | 0.1221197 | 0.252053 | 4.345741 | 0.03078062
178 | 0.128547 | 0.2599296 | 4.481545 | 0.03341317
179 | 0.1221197 | 0.2441763 | 4.209936 | 0.02981873
180 | 0.1221197 | 0.2441763 | 4.209936 | 0.02981873
181 | 0.1172991 | 0.252053 | 4.345741 | 0.0295656
182 | 0.1205128 | 0.2362996 | 4.074132 | 0.02847714
183 | 0.1172991 | 0.252053 | 4.345741 | 0.0295656
184 | 0.1205128 | 0.2441763 | 4.209936 | 0.02942637
185 | 0.1124786 | 0.228423 | 3.938327 | 0.02569271
186 | 0.1124786 | 0.2599296 | 4.481545 | 0.02923653
187 | 0.1108718 | 0.2599296 | 4.481545 | 0.02881886
188 | 0.1060513 | 0.252053 | 4.345741 | 0.02673054
189 | 0.109265 | 0.2678063 | 4.617349 | 0.02926184
190 | 0.1076581 | 0.2678063 | 4.617349 | 0.02883152
191 | 0.109265 | 0.252053 | 4.345741 | 0.02754056
192 | 0.1108718 | 0.252053 | 4.345741 | 0.02794556
193 | 0.1140855 | 0.252053 | 4.345741 | 0.02875558
194 | 0.1108718 | 0.2756829 | 4.753154 | 0.03056546
195 | 0.1124786 | 0.228423 | 3.938327 | 0.02569271
196 | 0.1140855 | 0.2441763 | 4.209936 | 0.02785697
197 | 0.1124786 | 0.2599296 | 4.481545 | 0.02923653
198 | 0.109265 | 0.2441763 | 4.209936 | 0.02667991
199 | 0.109265 | 0.228423 | 3.938327 | 0.02495863
200 | 0.1076581 | 0.2678063 | 4.617349 | 0.02883152
201 | 0.1060513 | 0.252053 | 4.345741 | 0.02673054
202 | 0.1028376 | 0.2441763 | 4.209936 | 0.02511051
203 | 0.1012308 | 0.2441763 | 4.209936 | 0.02471815
204 | 0.1012308 | 0.2441763 | 4.209936 | 0.02471815
205 | 0.1012308 | 0.2362996 | 4.074132 | 0.0239208
206 | 0.09962393 | 0.2599296 | 4.481545 | 0.02589521
207 | 0.09962393 | 0.2599296 | 4.481545 | 0.02589521
208 | 0.09480342 | 0.252053 | 4.345741 | 0.02389548
209 | 0.08998291 | 0.2441763 | 4.209936 | 0.02197169
210 | 0.08837607 | 0.2678063 | 4.617349 | 0.02366767
211 | 0.08034188 | 0.2441763 | 4.209936 | 0.01961758
212 | 0.08516239 | 0.2362996 | 4.074132 | 0.02012384
213 | 0.08194872 | 0.252053 | 4.345741 | 0.02065542
214 | 0.07873504 | 0.2599296 | 4.481545 | 0.02046557
215 | 0.08034188 | 0.252053 | 4.345741 | 0.02025041
216 | 0.07552137 | 0.252053 | 4.345741 | 0.01903538
217 | 0.07552137 | 0.2599296 | 4.481545 | 0.01963024
218 | 0.07552137 | 0.252053 | 4.345741 | 0.01903538
219 | 0.07230769 | 0.252053 | 4.345741 | 0.01822537
220 | 0.06588034 | 0.252053 | 4.345741 | 0.01660534
221 | 0.07230769 | 0.2599296 | 4.481545 | 0.01879491
222 | 0.06748718 | 0.2441763 | 4.209936 | 0.01647877
223 | 0.07230769 | 0.2678063 | 4.617349 | 0.01936445
224 | 0.05945299 | 0.2678063 | 4.617349 | 0.01592188
225 | 0.05463248 | 0.2914362 | 5.024763 | 0.01592188
226 | 0.0514188 | 0.252053 | 4.345741 | 0.01296026
227 | 0.05302564 | 0.2678063 | 4.617349 | 0.0142006
228 | 0.04659829 | 0.2441763 | 4.209936 | 0.0113782
229 | 0.04659829 | 0.2678063 | 4.617349 | 0.01247931
230 | 0.04177778 | 0.2599296 | 4.481545 | 0.01085928
231 | 0.04338462 | 0.2362996 | 4.074132 | 0.01025177
232 | 0.0385641 | 0.2441763 | 4.209936 | 0.00941644
233 | 0.03695726 | 0.2362996 | 4.074132 | 0.008732989
234 | 0.03695726 | 0.2599296 | 4.481545 | 0.009606288
235 | 0.03374359 | 0.252053 | 4.345741 | 0.008505172
236 | 0.03535043 | 0.252053 | 4.345741 | 0.00891018
237 | 0.03374359 | 0.252053 | 4.345741 | 0.008505172
238 | 0.02892308 | 0.2678063 | 4.617349 | 0.007745781
239 | 0.03213675 | 0.2599296 | 4.481545 | 0.008353294
240 | 0.02410256 | 0.2441763 | 4.209936 | 0.005885275
241 | 0.02410256 | 0.2599296 | 4.481545 | 0.00626497
242 | 0.01928205 | 0.2756829 | 4.753154 | 0.005315732
243 | 0.01606838 | 0.2599296 | 4.481545 | 0.004176647
244 | 0.01606838 | 0.2599296 | 4.481545 | 0.004176647
245 | 0.01606838 | 0.2441763 | 4.209936 | 0.003923517
246 | 0.01446154 | 0.2678063 | 4.617349 | 0.003872891
247 | 0.0128547 | 0.252053 | 4.345741 | 0.003240065
248 | 0.01124786 | 0.2678063 | 4.617349 | 0.003012248
249 | 0.00642735 | 0.2756829 | 4.753154 | 0.001771911
250 | 0.00642735 | 0.252053 | 4.345741 | 0.001620033
251 | 0.00642735 | 0.2599296 | 4.481545 | 0.001670659
252 | 0.003213675 | 0.2756829 | 4.753154 | 0.0008859554
253 | 0.004820513 | 0.2678063 | 4.617349 | 0.001290964
254 | 0.003213675 | 0.2914362 | 5.024763 | 0.0009365814
255 | 0.008034188 | 0.252053 | 4.345741 | 0.002025041