## Summary
0
Time | 2023-08-24 15:14
ID | 1764_08242023_LM
Pixel | 2
Pixel Area | 0.058
Irradiance | 100
Panel Temperature | 0
Voc | 0.00642735
Isc | 0
Vmp | 0.009641026
Imp | 0.02362996
Pmp | 0.0002278171
FF | 2278.171
Eff | 3.927881e-05

## Data
| Voltage | Current | Current Density | Power
0 | 0.00642735 | 0.01575331 | 0.2716088 | 0.000101252
1 | 0.003213675 | 0.007876655 | 0.1358044 | 2.531301e-05
2 | 0.003213675 | 0.007876655 | 0.1358044 | 2.531301e-05
3 | 0.003213675 | 0.01575331 | 0.2716088 | 5.062602e-05
4 | 0.008034188 | 0.01575331 | 0.2716088 | 0.0001265651
5 | 0.003213675 | 0.007876655 | 0.1358044 | 2.531301e-05
6 | 0.009641026 | 0.02362996 | 0.4074132 | 0.0002278171
7 | 0.008034188 | 0.01575331 | 0.2716088 | 0.0001265651
8 | 0.00642735 | 0.01575331 | 0.2716088 | 0.000101252
9 | 0.003213675 | 0.007876655 | 0.1358044 | 2.531301e-05
10 | 0.004820513 | 0.01575331 | 0.2716088 | 7.593903e-05
11 | 0.001606838 | 0.007876655 | 0.1358044 | 1.265651e-05
12 | 0.003213675 | 0.01575331 | 0.2716088 | 5.062602e-05
13 | 0.003213675 | 0.007876655 | 0.1358044 | 2.531301e-05
14 | 0.003213675 | 0.02362996 | 0.4074132 | 7.593903e-05
15 | 0.001606838 | 0.01575331 | 0.2716088 | 2.531301e-05
16 | 0.003213675 | 0.007876655 | 0.1358044 | 2.531301e-05
17 | 0.003213675 | 0 | 0 | 0
18 | 0.001606838 | 0.007876655 | 0.1358044 | 1.265651e-05
19 | 0.001606838 | 0.01575331 | 0.2716088 | 2.531301e-05
20 | 0.003213675 | 0.007876655 | 0.1358044 | 2.531301e-05
21 | 0.00642735 | 0.007876655 | 0.1358044 | 5.062602e-05
22 | 0.008034188 | 0.01575331 | 0.2716088 | 0.0001265651
23 | 0.003213675 | 0.01575331 | 0.2716088 | 5.062602e-05
24 | 0.003213675 | 0.01575331 | 0.2716088 | 5.062602e-05
25 | 0.003213675 | 0.01575331 | 0.2716088 | 5.062602e-05
26 | 0.003213675 | 0.007876655 | 0.1358044 | 2.531301e-05
27 | 0.003213675 | 0.007876655 | 0.1358044 | 2.531301e-05
28 | 0.003213675 | 0.01575331 | 0.2716088 | 5.062602e-05
29 | 0.003213675 | 0.007876655 | 0.1358044 | 2.531301e-05
30 | 0.004820513 | 0 | 0 | 0
31 | 0.001606838 | 0 | 0 | 0
32 | 0.003213675 | 0.01575331 | 0.2716088 | 5.062602e-05
33 | 0.00642735 | 0.02362996 | 0.4074132 | 0.0001518781
34 | 0.003213675 | 0 | 0 | 0
35 | 0.003213675 | 0 | 0 | 0
36 | 0.001606838 | 0.007876655 | 0.1358044 | 1.265651e-05
37 | 0.003213675 | 0.007876655 | 0.1358044 | 2.531301e-05
38 | 0.004820513 | 0.01575331 | 0.2716088 | 7.593903e-05
39 | 0.001606838 | 0 | 0 | 0
40 | 0.003213675 | 0.01575331 | 0.2716088 | 5.062602e-05
41 | 0.00642735 | 0.01575331 | 0.2716088 | 0.000101252
42 | 0.003213675 | 0.007876655 | 0.1358044 | 2.531301e-05
43 | 0.004820513 | 0.01575331 | 0.2716088 | 7.593903e-05
44 | 0.004820513 | 0.01575331 | 0.2716088 | 7.593903e-05
45 | 0.004820513 | 0.02362996 | 0.4074132 | 0.0001139085
46 | 0.008034188 | 0 | 0 | 0
47 | 0.001606838 | 0.01575331 | 0.2716088 | 2.531301e-05
48 | 0.00642735 | 0.01575331 | 0.2716088 | 0.000101252
49 | 0.004820513 | 0.007876655 | 0.1358044 | 3.796952e-05
50 | 0.004820513 | 0.02362996 | 0.4074132 | 0.0001139085
51 | 0.00642735 | 0.03150662 | 0.5432176 | 0.0002025041
52 | 0.004820513 | 0.01575331 | 0.2716088 | 7.593903e-05
53 | 0.004820513 | 0.007876655 | 0.1358044 | 3.796952e-05
54 | 0.004820513 | 0.02362996 | 0.4074132 | 0.0001139085
55 | 0.004820513 | 0.01575331 | 0.2716088 | 7.593903e-05
56 | 0.004820513 | 0 | 0 | 0
57 | 0.004820513 | 0.01575331 | 0.2716088 | 7.593903e-05
58 | 0.003213675 | 0.02362996 | 0.4074132 | 7.593903e-05
59 | 0.003213675 | 0.01575331 | 0.2716088 | 5.062602e-05
60 | 0.008034188 | 0.01575331 | 0.2716088 | 0.0001265651
61 | 0.003213675 | 0.007876655 | 0.1358044 | 2.531301e-05
62 | 0.001606838 | 0.01575331 | 0.2716088 | 2.531301e-05
63 | 0.001606838 | 0.02362996 | 0.4074132 | 3.796952e-05
64 | 0.004820513 | 0.007876655 | 0.1358044 | 3.796952e-05
65 | 0.008034188 | 0.02362996 | 0.4074132 | 0.0001898476
66 | 0.004820513 | 0.007876655 | 0.1358044 | 3.796952e-05
67 | 0.003213675 | 0.01575331 | 0.2716088 | 5.062602e-05
68 | 0.003213675 | 0.01575331 | 0.2716088 | 5.062602e-05
69 | 0.003213675 | 0.02362996 | 0.4074132 | 7.593903e-05
70 | 0.003213675 | 0.007876655 | 0.1358044 | 2.531301e-05
71 | 0.003213675 | 0.01575331 | 0.2716088 | 5.062602e-05
72 | 0.001606838 | 0.01575331 | 0.2716088 | 2.531301e-05
73 | 0.001606838 | 0.007876655 | 0.1358044 | 1.265651e-05
74 | 0.003213675 | 0 | 0 | 0
75 | 0.001606838 | 0.01575331 | 0.2716088 | 2.531301e-05
76 | 0.001606838 | 0.01575331 | 0.2716088 | 2.531301e-05
77 | 0.003213675 | 0.01575331 | 0.2716088 | 5.062602e-05
78 | 0.004820513 | 0.02362996 | 0.4074132 | 0.0001139085
79 | 0.00642735 | 0.01575331 | 0.2716088 | 0.000101252
80 | 0.003213675 | 0.007876655 | 0.1358044 | 2.531301e-05
81 | 0.00642735 | 0.01575331 | 0.2716088 | 0.000101252
82 | 0.003213675 | 0.03150662 | 0.5432176 | 0.000101252
83 | 0.00642735 | 0.01575331 | 0.2716088 | 0.000101252
84 | 0.00642735 | 0.01575331 | 0.2716088 | 0.000101252
85 | 0.004820513 | 0.01575331 | 0.2716088 | 7.593903e-05
86 | 0.00642735 | 0.01575331 | 0.2716088 | 0.000101252
87 | 0.001606838 | 0.03150662 | 0.5432176 | 5.062602e-05
88 | 0.003213675 | 0.02362996 | 0.4074132 | 7.593903e-05
89 | 0.004820513 | 0.007876655 | 0.1358044 | 3.796952e-05
90 | 0.00642735 | 0 | 0 | 0
91 | 0.003213675 | 0 | 0 | 0
92 | 0.001606838 | 0.007876655 | 0.1358044 | 1.265651e-05
93 | 0.003213675 | 0.01575331 | 0.2716088 | 5.062602e-05
94 | 0.001606838 | 0.02362996 | 0.4074132 | 3.796952e-05
95 | 0.00642735 | 0.007876655 | 0.1358044 | 5.062602e-05
96 | 0.004820513 | 0.02362996 | 0.4074132 | 0.0001139085
97 | 0.003213675 | 0.007876655 | 0.1358044 | 2.531301e-05
98 | 0.003213675 | 0.01575331 | 0.2716088 | 5.062602e-05
99 | 0.00642735 | 0 | 0 | 0
100 | 0.00642735 | 0.01575331 | 0.2716088 | 0.000101252
101 | 0.004820513 | 0 | 0 | 0
102 | 0.001606838 | 0.02362996 | 0.4074132 | 3.796952e-05
103 | 0.00642735 | 0.01575331 | 0.2716088 | 0.000101252
104 | 0.003213675 | 0.007876655 | 0.1358044 | 2.531301e-05
105 | 0.003213675 | 0 | 0 | 0
106 | 0.003213675 | 0.01575331 | 0.2716088 | 5.062602e-05
107 | 0.003213675 | 0.02362996 | 0.4074132 | 7.593903e-05
108 | 0.003213675 | 0.01575331 | 0.2716088 | 5.062602e-05
109 | 0.001606838 | 0.01575331 | 0.2716088 | 2.531301e-05
110 | 0.003213675 | 0.01575331 | 0.2716088 | 5.062602e-05
111 | 0.003213675 | 0.01575331 | 0.2716088 | 5.062602e-05
112 | 0.004820513 | 0.007876655 | 0.1358044 | 3.796952e-05
113 | 0 | 0.007876655 | 0.1358044 | 0
114 | 0.008034188 | 0.007876655 | 0.1358044 | 6.328253e-05
115 | 0.008034188 | 0.02362996 | 0.4074132 | 0.0001898476
116 | 0.004820513 | 0.007876655 | 0.1358044 | 3.796952e-05
117 | 0.004820513 | 0.007876655 | 0.1358044 | 3.796952e-05
118 | 0.004820513 | 0.01575331 | 0.2716088 | 7.593903e-05
119 | 0.00642735 | 0.007876655 | 0.1358044 | 5.062602e-05
120 | 0.004820513 | 0.007876655 | 0.1358044 | 3.796952e-05
121 | 0.004820513 | 0.01575331 | 0.2716088 | 7.593903e-05
122 | 0.003213675 | 0.007876655 | 0.1358044 | 2.531301e-05
123 | 0.003213675 | 0.01575331 | 0.2716088 | 5.062602e-05
124 | 0.00642735 | 0.007876655 | 0.1358044 | 5.062602e-05
125 | 0 | 0.01575331 | 0.2716088 | 0
126 | 0.001606838 | 0.03150662 | 0.5432176 | 5.062602e-05
127 | 0 | 0.01575331 | 0.2716088 | 0
128 | 0.00642735 | 0.01575331 | 0.2716088 | 0.000101252
129 | 0.008034188 | 0.01575331 | 0.2716088 | 0.0001265651
130 | 0.004820513 | 0.02362996 | 0.4074132 | 0.0001139085
131 | 0.003213675 | 0.01575331 | 0.2716088 | 5.062602e-05
132 | 0.004820513 | 0.007876655 | 0.1358044 | 3.796952e-05
133 | 0.001606838 | 0 | 0 | 0
134 | 0.004820513 | 0.01575331 | 0.2716088 | 7.593903e-05
135 | 0.004820513 | 0.01575331 | 0.2716088 | 7.593903e-05
136 | 0.004820513 | 0.007876655 | 0.1358044 | 3.796952e-05
137 | 0.004820513 | 0.007876655 | 0.1358044 | 3.796952e-05
138 | 0.008034188 | 0.007876655 | 0.1358044 | 6.328253e-05
139 | 0.00642735 | 0.01575331 | 0.2716088 | 0.000101252
140 | 0.004820513 | 0.02362996 | 0.4074132 | 0.0001139085
141 | 0.004820513 | 0.01575331 | 0.2716088 | 7.593903e-05
142 | 0.004820513 | 0.007876655 | 0.1358044 | 3.796952e-05
143 | 0.00642735 | 0.03150662 | 0.5432176 | 0.0002025041
144 | 0.003213675 | 0.02362996 | 0.4074132 | 7.593903e-05
145 | 0.003213675 | 0.02362996 | 0.4074132 | 7.593903e-05
146 | 0.00642735 | 0.01575331 | 0.2716088 | 0.000101252
147 | 0.003213675 | 0.01575331 | 0.2716088 | 5.062602e-05
148 | 0.003213675 | 0.02362996 | 0.4074132 | 7.593903e-05
149 | 0.003213675 | 0.01575331 | 0.2716088 | 5.062602e-05
150 | 0.003213675 | 0.02362996 | 0.4074132 | 7.593903e-05
151 | 0.003213675 | 0 | 0 | 0
152 | 0.004820513 | 0.02362996 | 0.4074132 | 0.0001139085
153 | 0.004820513 | 0.01575331 | 0.2716088 | 7.593903e-05
154 | 0.004820513 | 0.03150662 | 0.5432176 | 0.0001518781
155 | 0.003213675 | 0.01575331 | 0.2716088 | 5.062602e-05
156 | 0.003213675 | 0.01575331 | 0.2716088 | 5.062602e-05
157 | 0.00642735 | 0.007876655 | 0.1358044 | 5.062602e-05
158 | 0.004820513 | 0 | 0 | 0
159 | 0.003213675 | 0.01575331 | 0.2716088 | 5.062602e-05
160 | 0.004820513 | 0.03150662 | 0.5432176 | 0.0001518781
161 | 0.004820513 | 0.02362996 | 0.4074132 | 0.0001139085
162 | 0.001606838 | 0.03150662 | 0.5432176 | 5.062602e-05
163 | 0.003213675 | 0.02362996 | 0.4074132 | 7.593903e-05
164 | 0.003213675 | 0.007876655 | 0.1358044 | 2.531301e-05
165 | 0.001606838 | 0.02362996 | 0.4074132 | 3.796952e-05
166 | 0.003213675 | 0.007876655 | 0.1358044 | 2.531301e-05
167 | 0.004820513 | 0.02362996 | 0.4074132 | 0.0001139085
168 | 0.004820513 | 0 | 0 | 0
169 | 0.00642735 | 0.01575331 | 0.2716088 | 0.000101252
170 | 0.00642735 | 0.007876655 | 0.1358044 | 5.062602e-05
171 | 0.004820513 | 0.007876655 | 0.1358044 | 3.796952e-05
172 | 0.001606838 | 0.01575331 | 0.2716088 | 2.531301e-05
173 | 0.003213675 | 0.007876655 | 0.1358044 | 2.531301e-05
174 | 0.00642735 | 0.01575331 | 0.2716088 | 0.000101252
175 | 0.003213675 | 0.01575331 | 0.2716088 | 5.062602e-05
176 | 0.003213675 | 0.01575331 | 0.2716088 | 5.062602e-05
177 | 0.00642735 | 0.01575331 | 0.2716088 | 0.000101252
178 | 0.003213675 | 0.01575331 | 0.2716088 | 5.062602e-05
179 | 0.003213675 | 0.03150662 | 0.5432176 | 0.000101252
180 | 0.00642735 | 0.01575331 | 0.2716088 | 0.000101252
181 | 0.008034188 | 0.01575331 | 0.2716088 | 0.0001265651
182 | 0.004820513 | 0.01575331 | 0.2716088 | 7.593903e-05
183 | 0.004820513 | 0.007876655 | 0.1358044 | 3.796952e-05
184 | 0.004820513 | 0.007876655 | 0.1358044 | 3.796952e-05
185 | 0 | 0.007876655 | 0.1358044 | 0
186 | 0.004820513 | 0.007876655 | 0.1358044 | 3.796952e-05
187 | 0.004820513 | 0.007876655 | 0.1358044 | 3.796952e-05
188 | 0.003213675 | 0 | 0 | 0
189 | 0.001606838 | 0.03150662 | 0.5432176 | 5.062602e-05
190 | 0.004820513 | 0.01575331 | 0.2716088 | 7.593903e-05
191 | 0.004820513 | 0.01575331 | 0.2716088 | 7.593903e-05
192 | 0.003213675 | 0.02362996 | 0.4074132 | 7.593903e-05
193 | 0.003213675 | 0.01575331 | 0.2716088 | 5.062602e-05
194 | 0.004820513 | 0 | 0 | 0
195 | 0.009641026 | 0.02362996 | 0.4074132 | 0.0002278171
196 | 0.003213675 | 0.007876655 | 0.1358044 | 2.531301e-05
197 | 0.004820513 | 0.02362996 | 0.4074132 | 0.0001139085
198 | 0.004820513 | 0.007876655 | 0.1358044 | 3.796952e-05
199 | 0.001606838 | 0.01575331 | 0.2716088 | 2.531301e-05
200 | 0.00642735 | 0.01575331 | 0.2716088 | 0.000101252
201 | 0.00642735 | 0.007876655 | 0.1358044 | 5.062602e-05
202 | 0.003213675 | 0.02362996 | 0.4074132 | 7.593903e-05
203 | 0.004820513 | 0.007876655 | 0.1358044 | 3.796952e-05
204 | 0.003213675 | 0.007876655 | 0.1358044 | 2.531301e-05
205 | 0.004820513 | 0.01575331 | 0.2716088 | 7.593903e-05
206 | 0.004820513 | 0.02362996 | 0.4074132 | 0.0001139085
207 | 0.004820513 | 0 | 0 | 0
208 | 0.001606838 | 0.01575331 | 0.2716088 | 2.531301e-05
209 | 0.008034188 | 0.02362996 | 0.4074132 | 0.0001898476
210 | 0.003213675 | 0.007876655 | 0.1358044 | 2.531301e-05
211 | 0.003213675 | 0.02362996 | 0.4074132 | 7.593903e-05
212 | 0.00642735 | 0.01575331 | 0.2716088 | 0.000101252
213 | 0.003213675 | 0.02362996 | 0.4074132 | 7.593903e-05
214 | 0.003213675 | 0.01575331 | 0.2716088 | 5.062602e-05
215 | 0.004820513 | 0.01575331 | 0.2716088 | 7.593903e-05
216 | 0.003213675 | 0 | 0 | 0
217 | 0.003213675 | 0.007876655 | 0.1358044 | 2.531301e-05
218 | 0.001606838 | 0.02362996 | 0.4074132 | 3.796952e-05
219 | 0.00642735 | 0.007876655 | 0.1358044 | 5.062602e-05
220 | 0.008034188 | 0.01575331 | 0.2716088 | 0.0001265651
221 | 0.001606838 | 0 | 0 | 0
222 | 0.003213675 | 0.007876655 | 0.1358044 | 2.531301e-05
223 | 0.003213675 | 0 | 0 | 0
224 | 0.001606838 | 0.03150662 | 0.5432176 | 5.062602e-05
225 | 0.004820513 | 0.01575331 | 0.2716088 | 7.593903e-05
226 | 0.004820513 | 0 | 0 | 0
227 | 0.003213675 | 0.01575331 | 0.2716088 | 5.062602e-05
228 | 0.00642735 | 0.01575331 | 0.2716088 | 0.000101252
229 | 0.008034188 | 0.02362996 | 0.4074132 | 0.0001898476
230 | 0.003213675 | 0.007876655 | 0.1358044 | 2.531301e-05
231 | 0.00642735 | 0.03150662 | 0.5432176 | 0.0002025041
232 | 0.004820513 | 0.007876655 | 0.1358044 | 3.796952e-05
233 | 0.008034188 | 0.01575331 | 0.2716088 | 0.0001265651
234 | 0.00642735 | 0.007876655 | 0.1358044 | 5.062602e-05
235 | 0 | 0.007876655 | 0.1358044 | 0
236 | 0.00642735 | 0.02362996 | 0.4074132 | 0.0001518781
237 | 0.004820513 | 0.01575331 | 0.2716088 | 7.593903e-05
238 | 0.001606838 | 0.02362996 | 0.4074132 | 3.796952e-05
239 | 0.00642735 | 0.007876655 | 0.1358044 | 5.062602e-05
240 | 0.004820513 | 0.007876655 | 0.1358044 | 3.796952e-05
241 | 0.004820513 | 0.01575331 | 0.2716088 | 7.593903e-05
242 | 0.004820513 | 0.007876655 | 0.1358044 | 3.796952e-05
243 | 0.003213675 | 0.007876655 | 0.1358044 | 2.531301e-05
244 | 0.004820513 | 0 | 0 | 0
245 | 0.003213675 | 0.01575331 | 0.2716088 | 5.062602e-05
246 | 0.001606838 | 0.007876655 | 0.1358044 | 1.265651e-05
247 | 0.009641026 | 0.01575331 | 0.2716088 | 0.0001518781
248 | 0.003213675 | 0.007876655 | 0.1358044 | 2.531301e-05
249 | 0.004820513 | 0.007876655 | 0.1358044 | 3.796952e-05
250 | 0.003213675 | 0.01575331 | 0.2716088 | 5.062602e-05
251 | 0.004820513 | 0.007876655 | 0.1358044 | 3.796952e-05
252 | 0.004820513 | 0.007876655 | 0.1358044 | 3.796952e-05
253 | 0.004820513 | 0.007876655 | 0.1358044 | 3.796952e-05
254 | 0.001606838 | 0.01575331 | 0.2716088 | 2.531301e-05
255 | 0.003213675 | 0 | 0 | 0